## Cyclic_avg_sd_NorthernHemispher
month_fraction | year | month | day | country | size | toughness | toughness_sd | young's_modulus | young's_modulus_sd | tensile_strength | tensile_strength_sd | strain_at_break | strain_at_break_sd | one_percent_weightloss | five_percent_weightloss | ten_percent_weightloss | crystallinity | birefringence | birefringence_sd | diameter | diameter_sd | water_content | supercontraction | supercontraction_sd |  |  | toughness | toughness_sd | young's_modulus | young's_modulus_sd | tensile_strength | tensile_strength_sd | strain_at_break | strain_at_break_sd | one_percent_weightloss | one_percent_weightloss_sd | five_percent_weightloss | five_percent_weightloss_sd | ten_percent_weightloss | ten_percent_weightloss_sd | crystallinity | crystallinity_sd | birefringence | birefringence_sd | diameter | diameter_sd | water_content_sd | water_content | supercontraction_sd | supercontraction
1.8 | 2017 | 1 | 24 | India | 13 | 0.212 | 0.055 | 7.16 | 2.53 | 1.52 | 0.27 | 31.4 | 3.6 | 241 | 287 | 305 | 15 | 33.8 | 2.1 | 2.05 | 0.03 | 7.6 | 45.2 | 14.3 | Jan | 1 | 0.1036111 | 0.05223679 | 5.725556 | 2.33297 | 1.030556 | 0.3968413 | 20.3 | 6.654322 | 218.6667 | 109.6535 | 280.8889 | 140.4925 | 303.8889 | 151.9812 | 18.1875 | 6.930208 | 47.25 | 17.01366 | 1.398333 | 0.7103931 | 7.033333 | 4.014591 | 21.55714 | 14.84375
1.8 | 2017 | 1 | 24 | India | 9 | 0.182 | 0.046 | 6.67 | 3.06 | 0.86 | 0.1 | 36 | 6.8 |  |  |  | 10 | 43.7 | 4.8 | 1.14 | 0.03 |  |  |  | Feb | 2
1.8 | 2017 | 1 | 24 | India | 18 | 0.161 | 0.093 | 9.19 | 3.16 | 1.86 | 0.41 | 16.8 | 6.1 | 219 | 285 | 308 | 24 | 42.4 | 5.3 | 0.52 | 0.03 | 7.6 | 11.2 | 2.6 | Mar | 3 | 0.1403125 | 0.06565127 | 5.205 | 2.684944 | 1.005 | 0.3434021 | 28.29375 | 9.662975 | 248.6667 | 121.5393 | 279.3333 | 136.2564 | 296.5 | 144.2187 | 15.9 | 8.554741 | 47.01875 | 13.40957 | 2.075625 | 1.772812 | 5.4 | 2.838243
1.833333333 | 2017 | 1 | 25 | India | 10 | 0.16 | 0.049 | 5.85 | 0.31 | 1.32 | 0.16 | 24.8 | 5.8 |  |  |  | 16 | 37.6 | 1.8 | 2.78 | 0.09 |  |  |  | Apr | 4 | 0.1032 | 0.05957511 | 7.00475 | 4.070742 | 1.101 | 0.5513653 | 19.6225 | 9.41141 | 224.4545 | 113.3556 | 273.9091 | 137.3984 | 295.9545 | 148.1591 | 12.95455 | 7.664821 | 47.34186 | 15.0956 | 0.8704651 | 0.6904162 | 7.995455 | 4.823781 | 27.25 | 11.40777
1.8 | 2017 | 1 | 24 | India | 11 | 0.135 | 0.079 | 9.38 | 4.24 | 1.17 | 0.35 | 19.7 | 6.6 | 222 | 280 | 301 | 20 | 55.7 | 17.6 | 0.98 | 0.2 | 8.4 |  |  | May | 5 | 0.1389459 | 0.07833062 | 10.85757 | 7.162149 | 1.232432 | 0.6675419 | 20.47838 | 7.587403 | 229.6154 | 109.2076 | 276.3846 | 130.6344 | 299.6923 | 141.3649 | 14.8 | 9.251117 | 46.26154 | 14.46413 | 1.507436 | 1.446057 | 8.876923 | 4.674136 | 26.5 | 10.16599
1.833333333 | 2017 | 1 | 25 | India |  | 0.126 | 0.035 | 9.24 | 2.54 | 1.36 | 0.35 | 20.4 | 3.8 |  |  |  | 14 | 46.2 | 46.7 | 1.08 | 0.49 |  |  |  | Jun | 6 | 0.1318214 | 0.07630961 | 8.299286 | 4.305978 | 1.191429 | 0.5809041 | 20.95 | 7.882308 | 232 | 105.7393 | 281.5556 | 127.9246 | 300.3333 | 136.3833 | 15.59091 | 9.843732 | 43.63548 | 10.69668 | 1.177097 | 0.8631458 | 4.066667 | 2.164437 | 36.925 | 12.4812
1.8 | 2017 | 1 | 24 | India | 8 | 0.126 | 0.01 | 7.13 | 1.53 | 1 | 0.11 | 23.2 | 2.6 |  |  |  |  | 46.1 | 3.7 | 2.08 | 0.11 |  |  |  | Jul | 7 | 0.1098596 | 0.05764282 | 9.140175 | 5.417992 | 1.228772 | 0.6168744 | 17.63158 | 7.957366 | 225.1818 | 113.5888 | 277.303 | 138.9555 | 298.2424 | 149.2674 | 17.63158 | 10.03427 | 44.05902 | 14.14283 | 1.288689 | 1.017141 | 8.481818 | 5.337756 | 38.8 | 12.98942
1.833333333 | 2017 | 1 | 25 | India |  | 0.109 | 0.026 | 5.85 | 2.79 | 0.89 | 0.2 | 26.5 | 4 | 225 | 276 | 296 | 18 | 34.6 | 2.8 | 2.42 | 0.08 | 0.2 | 5.4 | 3.2 | Aug | 8 | 0.09515789 | 0.06204188 | 10.42579 | 6.568509 | 1.153684 | 0.7033055 | 17.37368 | 9.935132 | 226.4444 | 111.0937 | 279.4444 | 136.7523 | 299.5556 | 146.3465 | 18.83333 | 9.994138 | 47.19545 | 17.73282 | 1.502727 | 1.630455 | 7.966667 | 4.158977 | 44.675 | 17.19574
1.8 | 2017 | 1 | 24 | India | 7 | 0.099 | 0.032 | 2.49 | 1.28 | 1.06 | 0.44 | 25.8 | 3.1 |  |  |  |  | 60.3 | 12.9 | 0.75 | 0.06 |  |  |  | Sep | 9 | 0.1123256 | 0.05967378 | 8.730698 | 4.30186 | 1.052791 | 0.5029283 | 20.21163 | 8.522199 | 221 | 110.9507 | 273.5926 | 136.8429 | 296.7037 | 148.1447 | 21.94286 | 10.87706 | 44.86744 | 18.11904 | 1.617209 | 1.181004 | 6.444444 | 3.766802 | 25.93913 | 16.98414
1.8 | 2017 | 1 | 24 | India | 10 | 0.091 | 0.03 | 4.16 | 0.43 | 1.03 | 0.17 | 18.6 | 4 |  |  |  | 15 | 19.5 | 4.3 | 0.66 | 0.05 |  |  |  | Oct | 10 | 0.13214 | 0.08275269 | 9.8202 | 6.320855 | 1.114 | 0.6452698 | 22.394 | 12.70232 | 221.4348 | 104.7946 | 274.3913 | 129.347 | 299.8261 | 141.1551 | 21.31818 | 11.0897 | 46.78103 | 21.26799 | 1.200345 | 0.7721615 | 5.695652 | 3.075532 | 28.40625 | 14.09927
1.8 | 2017 | 1 | 24 | India | 24 | 0.089 | 0.026 | 5.59 | 1.75 | 0.98 | 0.18 | 19.5 | 2.9 | 217 | 276 | 299 | 19 | 34.7 | 1.4 | 1.95 | 0.05 | 7.3 | 35.6 | 9.9 | Nov | 11 | 0.09655 | 0.065795 | 7.517 | 4.992576 | 1.0005 | 0.5773767 | 18.17 | 8.937466 | 214.5 | 106.1742 | 262.7 | 130.052 | 290.1 | 142.7808 | 18.27778 | 8.752965 | 47.93043 | 18.80741 | 1.345217 | 1.033937 | 7.9 | 4.242501 | 32.9 | 15.60932
1.8 | 2017 | 1 | 24 | India | 7 | 0.089 | 0.04 | 6.07 | 1.1 | 1.06 | 0.09 | 16.5 | 5.1 |  |  |  | 24 | 45.4 | 3.4 | 1.69 | 0.04 |  |  |  | Dec | 12 | 0.16 | 0.08393218 | 7.952 | 3.904558 | 1.341 | 0.5893826 | 25.18 | 11.14161 | 231.5 | 112.1961 | 278 | 133.8523 | 298.25 | 143.5291 | 28.6 | 15.17773 | 45.45 | 17.64637 | 1.519 | 1.355651 | 7.9 | 4.075222 | 23.06667 | 13.55054
1.833333333 | 2017 | 1 | 25 | India |  | 0.08 | 0.01 | 3.53 | 0.72 | 1.13 | 0.31 | 18.5 | 1.5 |  |  |  | 14 | 66.9 | 12.3 | 0.65 | 0.04
1.833333333 | 2017 | 1 | 25 | India | 11 | 0.064 | 0.024 | 7.7 | 1.04 | 1.43 | 0.56 | 7.8 | 4.4 |  |  |  | 17 | 96.6 | 16.4 | 0.48 | 0.04
1.833333333 | 2017 | 1 | 25 | India |  | 0.063 | 0.012 | 4.11 | 1.22 | 0.72 | 0.13 | 19 | 2.1 | 229 | 288 | 312 | 22 | 38.7 | 4.1 | 2.33 | 0.1 | 5.2 | 41.1 | 11.8
1.833333333 | 2017 | 1 | 25 | India | 8 | 0.043 | 0.019 | 5.08 | 1.52 | 0.67 | 0.12 | 12.2 | 2.5 | 209 | 280 | 307 | 23 | 70.2 | 14.9 | 0.72 | 0.05 | 7.6 | 6.1 | 2.5
1.8 | 2017 | 1 | 24 | India | 12 | 0.021 | 0.007 | 2.85 | 1.36 | 0.32 | 0.04 | 13.4 | 5.9 | 200 | 272 | 301 | 16 | 41.2 | 8 | 1.31 | 0.03 | 9.3 | 6.3 | 4.8
1.833333333 | 2017 | 1 | 25 | India |  | 0.015 | 0.008 | 1.01 | 0.3 | 0.17 | 0.05 | 15.3 | 2.7 | 206 | 284 | 306 | 24 | 36.9 | 25.1 | 1.58 | 0.52 | 10.1
2 |  | 2
3.733333333 | 2017 | 3 | 22 | Japan | 3 | 0.153 | 0.067 | 2.38 | 0.7 | 1.25 | 0.24 | 29.2 | 6 |  |  |  | 5 | 60.2 | 10.3 | 0.6 | 0.04
3.666666667 | 2017 | 3 | 20 | Japan | 5 | 0.111 | 0.014 | 2.34 | 0.78 | 0.92 | 0.07 | 29.8 | 4.6 | 191 | 219 | 246 | 17 | 62.1 | 31.7 | 0.57 | 0.1 | 9.4
3.666666667 | 2017 | 3 | 20 | Japan | 5 | 0.1 | 0.02 | 6.5 | 2.15 | 1.23 | 0.1 | 17 | 4.1 |  |  |  |  | 73.8 | 21.1 | 0.48 | 0.04
3.7 | 2017 | 3 | 21 | Japan | 3 | 0.084 | 0.033 | 2.16 | 1.06 | 1.21 | 0.35 | 23.3 | 3.7 |  |  |  |  | 49.2 | 9.4 | 0.44 | 0.02
3.7 | 2017 | 3 | 21 | Japan | 7 | 0.061 | 0.019 | 4.5 | 0.99 | 0.85 | 0.04 | 16.4 | 6.1 |  |  |  |  | 60.5 | 13 | 0.8 | 0.04
3.7 | 2017 | 3 | 21 | Japan | 4 | 0.035 | 0.012 | 2.93 | 1.52 | 0.62 | 0.24 | 14.5 | 1.9 |  |  |  |  | 42.2 | 8.6 | 0.54 | 0.03
3.666666667 | 2017 | 3 | 20 | Japan | 8 | 0.029 | 0.011 | 2.15 | 0.73 | 0.42 | 0.06 | 13.1 | 4.6 |  |  |  |  | 63.2 | 15.9 | 0.61 | 0.06
3.1 | 2015 | 3 | 3 | Malaysia |  | 0.262 | 0.109 | 12.3 | 10.3 | 1.84 | 0.49 | 26.4 | 2.7 |  |  |  | 24 | 50.1 | 18.3 | 1.47 | 0.21
3.066666667 | 2015 | 3 | 2 | Malaysia |  | 0.252 | 0.086 | 5.8 | 3.5 | 1.34 | 0.44 | 40 | 11.9 | 274 | 294 | 307 | 17 | 41.6 | 5 | 3.14 | 0.21 | 4.3
3.066666667 | 2015 | 3 | 2 | Malaysia |  | 0.195 | 0.043 | 6.16 | 0.58 | 1.01 | 0.21 | 36.2 | 6.4 |  |  |  | 15 | 39.1 | 13.4 | 2.38 | 0.3
3.066666667 | 2015 | 3 | 2 | Malaysia |  | 0.179 | 0.029 | 6.3 | 0.8 | 1.04 | 0.1 | 28.9 | 2.3 | 260 | 296 | 311 | 13 | 42.3 | 3.6 | 5.58 | 0.24 | 4.4
3.066666667 | 2015 | 3 | 2 | Malaysia |  | 0.17 | 0.026 | 4.71 | 1.5 | 0.55 | 0.09 | 49.9 | 7.5 | 246 | 287 | 304 | 16 | 36.2 | 4.3 | 6.29 | 0.08 | 5
3.066666667 | 2015 | 3 | 2 | Malaysia |  | 0.157 | 0.099 | 4.5 | 2.3 | 0.83 | 0.42 | 35.5 | 8 | 267 | 294 | 309 | 16 | 26.9 | 16.9 | 3 | 0.91 | 4.5
3.066666667 | 2015 | 3 | 2 | Malaysia |  | 0.155 | 0.092 | 9.3 | 3.5 | 0.82 | 0.2 | 34.4 | 7.7 |  |  |  | 21 | 33.4 | 12.3 | 2.06 | 0.2
3.066666667 | 2015 | 3 | 2 | Malaysia |  | 0.151 | 0.119 | 4.5 | 1.5 | 0.83 | 0.46 | 31.8 | 13 | 254 | 286 | 302 | 15 | 25.7 | 5.2 | 3.46 | 0.17 | 4.8
3.066666667 | 2015 | 3 | 2 | Malaysia |  | 0.151 | 0.027 | 6.75 | 1.6 | 1.32 | 0.24 | 26.3 | 3.1 |  |  |  |  | 45.8 | 16.2 | 1.79 | 0.14
4.466666667 | 2016 | 4 | 14 | Japan | 8 | 0.137 | 0.064 | 7.88 | 1.53 | 0.97 | 0.15 | 23.4 | 8.3 | 224 | 278 | 296 | 19 | 33 | 1.9 | 2.16 | 0.04 | 8.1 | 49.5 | 3.1
4.5 | 2016 | 4 | 15 | Japan |  | 0.132 | 0.011 | 10.7 | 3.5 | 1.08 | 0.12 | 20 | 1.5 |  |  |  |  | 52.2 | 15.6 | 0.82 | 0.05
4.5 | 2016 | 4 | 15 | Japan |  | 0.126 | 0.068 | 8.43 | 4.08 | 0.91 | 0.34 | 21.7 | 8.1 |  |  |  | 11 | 37.7 | 9.6 | 0.93 | 0.12
4.466666667 | 2016 | 4 | 14 | Japan | 3 | 0.126 | 0.03 | 7.89 | 2.21 | 0.74 | 0.17 | 26.7 | 5 | 223 | 275 | 296 | 13 | 25 | 6.1 | 2.43 | 0.11 | 3.5
4.5 | 2016 | 4 | 15 | Japan |  | 0.124 | 0.022 | 8.39 | 1.05 | 1.07 | 0.15 | 23.1 | 2.8 |  |  |  | 9 | 47 | 16.1 | 0.71 | 0.12
4.5 | 2016 | 4 | 15 | Japan | 10 | 0.074 | 0.04 | 7.1 | 2.82 | 0.81 | 0.29 | 17 | 3.2 | 261 | 297 | 314 | 20 | 42.1 | 4.1 | 3.19 | 0.19 | 4.8 | 11.2 | 6.4
4.5 | 2016 | 4 | 15 | Japan |  | 0.069 | 0.033 | 6.48 | 2.42 | 0.84 | 0.33 | 17.1 | 2.9 |  |  |  |  | 34.5 | 12.9 | 1.11 | 0.08
4.333333333 | 2017 | 4 | 10 | Japan | 2 | 0.067 | 0.016 | 1.65 | 0.55 | 0.71 | 0.2 | 25.6 | 5.1 |  |  |  |  | 71 | 14.4 | 0.65 | 0.02
4.466666667 | 2016 | 4 | 14 | Japan | 10 | 0.058 | 0.012 | 6.41 | 1.04 | 0.55 | 0.03 | 20.5 | 4.1 | 217 | 261 | 286 | 8 | 73.4 | 15.2 | 0.53 | 0.04 | 3.1
4.3 | 2017 | 4 | 9 | Japan | 8 | 0.055 | 0.024 | 3.23 | 0.92 | 0.97 | 0.07 | 17.9 | 3.9 |  |  |  |  | 51 | 14.7 | 0.68 | 0.03
4.3 | 2017 | 4 | 9 | Japan | 7 | 0.034 | 0.015 | 2.57 | 0.42 | 0.54 | 0.19 | 14.4 | 3.7 |  |  |  | 14 | 37.6 | 11.2 | 0.79 | 0.07
4.3 | 2017 | 4 | 9 | Japan | 8 | 0.028 | 0.004 | 15.8 | 3.95 | 0.91 | 0.1 | 5.4 | 1.4 |  |  |  |  | 41.9 | 7.4 | 0.64 | 0.02
4.333333333 | 2017 | 4 | 10 | Japan | 7 | 0.021 | 0.008 | 9.44 | 2.85 | 0.73 | 0.11 | 5.9 | 1.7 |  |  |  | 10 | 65.2 | 14.3 | 0.56 | 0.05
4.333333333 | 2017 | 4 | 10 | Japan | 8 | [12 empty] | 19.3 | 4.4 | 0.65 | 0.03
4.333333333 | 2017 | 4 | 10 | Japan | 3 | [12 empty] | 26.7 | 3.4 | 0.76 | 0.06
4.566666667 | 2017 | 4 | 17 | Malaysia |  | 0.241 | 0.059 | 12.8 | 2.34 | 1.56 | 0.13 | 27.6 | 6.2 | 216 | 279 | 278 | 8 | 65.4 | 8.7 | 0.47 | 0.03 | 7.5
4.533333333 | 2017 | 4 | 16 | Malaysia | 8 | 0.225 | 0.04 | 7.96 | 0.4 | 1.76 | 0.08 | 24.7 | 4.3 | 243 | 279 | 296 | 9 | 38.2 | 4.1 | 0.69 | 0.02 | 6.6
4.566666667 | 2017 | 4 | 17 | Malaysia | 6 | 0.21 | 0.116 | 10.2 | 1.69 | 1.81 | 0.34 | 19.8 | 6.4 | 191 | 234 | 279 | 7 | 45.9 | 8.9 | 0.45 | 0.03 | 4.9
4.566666667 | 2017 | 4 | 17 | Malaysia | 10 | 0.188 | 0.039 | 3.36 | 1.22 | 1.1 | 0.11 | 26.3 | 9.2 | 207 | 271 | 295 | 5 | 37.2 | 4.5 | 0.8 | 0.04 | 4 | 5.2 | 5.1
4.566666667 | 2017 | 4 | 17 | Malaysia | 7 | 0.167 | 0.025 | 15.1 | 2.09 | 1.91 | 0.14 | 13.2 | 3.4 | 201 | 270 | 291 | 7 | 44.8 | 8.8 | 0.42 | 0.04 | 5.1
4.566666667 | 2017 | 4 | 17 | Malaysia | 5 | 0.155 | 0.044 | 3.41 | 0.74 | 1.63 | 0.16 | 24.4 | 3 | 241 | 288 | 307 |  | 77 | 19.7 | 0.38 | 0.02 | 7.7
4.533333333 | 2017 | 4 | 16 | Malaysia | 4 | 0.154 | 0.028 | 6.4 | 1.79 | 1.66 | 0.27 | 20.5 | 4 |  |  |  |  | 44.9 | 9.6 | 0.47 | 0.04
4.533333333 | 2017 | 4 | 16 | Malaysia | 6 | 0.143 | 0.01 | 8.64 | 1.27 | 2.5 | 0.62 | 15.1 | 0.8 |  |  |  |  | 63.8 | 11.2 | 0.38 | 0.02
4.5 | 2017 | 4 | 15 | Malaysia | 5 | 0.141 | 0.025 | 4.66 | 0.82 | 1.54 | 0.17 | 21.9 | 3.8 | 201 | 273 | 306 |  | 48.2 | 6.4 | 0.51 | 0.03 | 15.1
4.5 | 2017 | 4 | 15 | Malaysia | 6 | 0.128 | 0.035 | 13 | 1.59 | 2.17 | 0.12 | 13.7 | 2.7 | 258 | 282 | 294 | 15 | 48.7 | 9.7 | 0.48 | 0.03 | 11.5 | 40.3 | 8.5
4.5 | 2017 | 4 | 15 | Malaysia | 4 | 0.106 | 0.025 | 5.51 | 2.09 | 1.05 | 0.21 | 18.4 | 6.2 | 269 | 293 | 307 | 10 | 39.3 | 5.2 | 0.72 | 0.04 | 15.7
4.566666667 | 2017 | 4 | 17 | Malaysia | 6 | 0.106 | 0.036 | 8.94 | 1.95 | 1 | 0.18 | 18 | 4.2 | 209 | 286 | 307 | 6 | 37.8 | 4.1 | 0.81 | 0.03 | 4.7
4.533333333 | 2017 | 4 | 16 | Malaysia | 3 | 0.105 | 0.074 | 5.41 | 2.02 | 1.47 | 0.5 | 21.7 | 1.7 | 248 | 269 | 293 |  | 71.4 | 9.8 | 0.4 | 0.03 | 9
4.566666667 | 2017 | 4 | 17 | Malaysia | 4 | 0.104 | 0.006 | 1.9 | 0.56 | 0.77 | 0.04 | 31.1 | 9.8 |  |  |  |  | 61.5 | 10.2 | 0.54 | 0.02
4.5 | 2017 | 4 | 15 | Malaysia | 5 | 0.102 | 0.015 | 3.23 | 0.09 | 0.64 | 0.05 | 30.9 | 1.2 | 230 | 283 | 302 | 17 | 29 | 2.5 | 2 | 0.03 | 6.1
4.5 | 2017 | 4 | 15 | Malaysia | 7 | 0.1 | 0.039 | 13.6 | 2.45 | 1.15 | 0.24 | 16.8 | 3.2 | 193 | 245 | 278 | 26 | 48 | 10.3 | 0.47 | 0.06 | 11.7
4.5 | 2017 | 4 | 15 | Malaysia | 18 | 0.099 | 0.029 | 5.98 | 0.42 | 1.12 | 0.24 | 26.9 | 1.2 | 233 | 285 | 304 | 20 | 37.6 | 9.2 | 2.66 | 0.19 | 6.1 | 43.9 | 5.6
4.5 | 2017 | 4 | 15 | Malaysia | 5 | 0.091 | 0.033 | 3.14 | 0.75 | 1.18 | 0.19 | 19.1 | 4.3 | 242 | 275 | 301 |  | 55.3 | 8.3 | 0.48 | 0.02 | 14
4.566666667 | 2017 | 4 | 17 | Malaysia | 3 | 0.082 | 0.026 | 5.73 | 1.24 | 0.68 | 0.22 | 19.6 | 2.7 |  |  |  |  | 35.3 | 6.2 | 0.64 | 0.04
4.5 | 2017 | 4 | 15 | Malaysia | 7 | 0.081 | 0.038 | 7.47 | 1.88 | 1.24 | 0.32 | 13.5 | 3.6 |  |  |  |  | 44.6 | 13.4 | 0.6 | 0.02
4.533333333 | 2017 | 4 | 16 | Malaysia | 10 | 0.073 | 0.024 | 5.96 | 0.66 | 0.66 | 0.08 | 18.2 | 4.1 |  |  |  |  | 44.4 | 2.2 | 2.42 | 0.04
4.5 | 2017 | 4 | 15 | Malaysia |  | 0.072 | 0.031 | 2.98 | 0.49 | 0.93 | 0.12 | 18.7 | 4.6 | 205 | 284 | 307 | 15 | 50 | 10.9 | 0.46 | 0.04 | 10.8
4.566666667 | 2017 | 4 | 17 | Malaysia | 13 | 0.064 | 0.015 | 0.38 | 0.07 | 0.34 | 0.01 | 48.9 | 6 |  |  |  |  | 33.6 | 4 | 0.49 | 0.03
4.533333333 | 2017 | 4 | 16 | Malaysia | 6 | 0.047 | 0.005 | 6.13 | 0.53 | 1.23 | 0.1 | 10.1 | 2.7 |  |  |  |  | 54.7 | 8.3 | 0.44 | 0.02
4.5 | 2017 | 4 | 15 | Malaysia | 8 | 0.041 | 0.011 | 10.8 | 1.27 | 0.77 | 0.16 | 8.8 | 1.7 | 231 | 277 | 294 | 24 | 47.8 | 4 | 1.2 | 0.03 | 11.9 | 13.4 | 4.4
4.533333333 | 2017 | 4 | 16 | Malaysia | 4 | 0.036 | 0.015 | 3.07 | 0.89 | 0.71 | 0.14 | 13.2 | 2.5 |  |  |  | 12 | 60.4 | 8.8 | 0.45 | 0.03
4.5 | 2017 | 4 | 15 | Malaysia | 7 | 0.016 | 0.002 | 8.46 | 1.27 | 0.63 | 0.07 | 5.1 | 0.1 |  |  |  |  | 51.7 | 13.7 | 0.56 | 0.08
4.533333333 | 2017 | 4 | 16 | Malaysia | 4 | [12 empty] | 61.6 | 17.9 | 0.43 | 0.02
4.566666667 | 2017 | 4 | 17 | Malaysia | 8 | [8 empty] | 195 | 242 | 280 | [5 empty] | 4
5.433333333 | 2016 | 5 | 13 | Japan | 5 | 0.421 | 0.111 | 30.4 | 2.5 | 3.06 | 0.37 | 24.1 | 4.1 |  |  |  |  | 58.9 | 9.7 | 0.72 | 0.03
5.8 | 2015 | 5 | 24 | Japan |  | 0.286 | 0.093 | 15.6 | 4.38 | 2.2 | 0.75 | 23.7 | 3.6 | 220 | 274 | 292 | 15 | 31.5 | 14.8 | 2.08 | 0.32 | 5.4
5.433333333 | 2016 | 5 | 13 | Japan | 5 | 0.25 | 0.086 | 16.8 | 3.9 | 2.12 | 0.32 | 20.2 | 4.8 |  |  |  |  | 52.4 | 15.7 | 0.76 | 0.08
5.366666667 | 2015 | 5 | 11 | Japan |  | 0.223 | 0.059 | 9.86 | 1.87 | 1.75 | 0.39 | 28.4 | 5 | 227 | 284 | 303 | 22 | 30.2 | 6.3 | 3.05 | 0.36 | 8.4
5.633333333 | 2016 | 5 | 19 | Japan | 5 | 0.215 | 0.054 | 8.11 | 1.27 | 2.12 | 0.34 | 19.8 | 2.3 |  |  |  |  | 51.8 | 10.7 | 0.41 | 0.06
5.366666667 | 2015 | 5 | 11 | Japan |  | 0.189 | 0.08 | 6.31 | 1.4 | 1.24 | 0.3 | 31.9 | 6.7 | 254 | 291 | 308 | 12 | 37.1 | 7.5 | 3.51 | 0.31 | 7
5.4 | 2016 | 5 | 12 | Japan | 7 | 0.188 | 0.072 | 16.9 | 1.2 | 1.91 | 0.39 | 24.1 | 7.4 |  |  |  | 7 | 81.3 | 26.7 | 0.49 | 0.04
5.4 | 2016 | 5 | 12 | Japan | 4 | 0.181 | 0.052 | 9.35 | 2.69 | 1.28 | 0.15 | 18.9 | 4.8 |  |  |  | 5 | 38.7 | 9.8 | 0.75 | 0.06
5.6 | 2016 | 5 | 18 | Japan | 4 | 0.181 | 0.042 | 16.6 | 4.2 | 1.84 | 0.36 | 17.9 | 2.2 |  |  |  | 2 | 88.5 | 19.2 | 0.57 | 0.06
5.833333333 | 2017 | 5 | 25 | Japan | 14 | 0.175 | 0.059 | 6.85 | 1.22 | 0.98 | 0.1 | 32.9 | 6.4 | 229 | 284 | 303 | 19 | 33.4 | 0.5 | 7.95 | 0.07 | 10.4 | 45.8 | 3.3
5.4 | 2016 | 5 | 12 | Japan | 9 | 0.165 | 0.045 | 8.85 | 1.35 | 1.34 | 0.17 | 19.4 | 3.1 | 213 | 253 | 295 |  | 42.7 | 13 | 0.97 | 0.12 | 5.9
5.8 | 2017 | 5 | 24 | Japan | 11 | 0.156 | 0.026 | 13.1 | 1.86 | 2.06 | 0.25 | 16.6 | 1.6 | 216 | 278 | 300 |  | 43.5 | 4.1 | 0.57 | 0.03 | 7
5.566666667 | 2016 | 5 | 17 | Japan | 10 | 0.153 | 0.043 | 8.52 | 1.32 | 1.21 | 0.19 | 23.4 | 4.6 | 248 | 280 | 296 | 21 | 35 | 4.6 | 1.89 | 0.07 | 7.7
5.8 | 2017 | 5 | 24 | Japan | 13 | 0.152 | 0.012 | 37 | 9.5 | 2.46 | 0.33 | 8.6 | 1.3 |  |  |  |  | 46.7 | 9.9 | 0.54 | 0.06
5.466666667 | 2016 | 5 | 14 | Japan | 8 | 0.144 | 0.034 | 9.46 | 1.49 | 0.79 | 0.17 | 18.8 | 2.4 |  |  |  | 10 | 40.1 | 7.6 | 2.43 | 0.17 |  | 39.1 | 2.2
5.6 | 2016 | 5 | 18 | Japan | 6 | 0.142 | 0.028 | 15.9 | 8.5 | 1.46 | 0.33 | 17.9 | 5.8 |  |  |  |  | 63.1 | 10.3 | 0.6 | 0.04
5.533333333 | 2017 | 5 | 16 | Japan | 10 | 0.14 | 0.017 | 9.3 | 0.93 | 0.97 | 0.09 | 19.4 | 2.5 | 184 | 266 | 295 | 24 | 53.8 | 2 | 1.12 | 0.03 | 12
5.366666667 | 2015 | 5 | 11 | Japan |  | 0.129 | 0.063 | 6.72 | 1.5 | 0.62 | 0.14 | 28.9 | 10.6 | 246 | 288 | 307 | 13 | 48.9 | 8.1 | 4.68 | 0.54 | 8.3
5.8 | 2017 | 5 | 24 | Japan | 12 | 0.129 | 0.052 | 7.08 | 0.94 | 1.37 | 0.39 | 18.7 | 3.6 |  |  |  |  | 69.4 | 10.1 | 0.35 | 0.03
5.6 | 2016 | 5 | 18 | Japan | 20 | 0.125 | 0.042 | 8.47 | 1.93 | 0.74 | 0.13 | 24.6 | 7.1 |  |  |  | 10 | 36.3 | 10.8 | 3.71 | 0.26
5.8 | 2017 | 5 | 24 | Japan | 10 | 0.117 | 0.01 | 11.1 | 2.52 | 1.34 | 0.03 | 15.4 | 0.2 |  |  |  |  | 64.7 | 12.2 | 0.37 | 0.03
5.4 | 2016 | 5 | 12 | Japan | 4 | 0.116 | 0.053 | 14.9 | 6.6 | 1.45 | 0.55 | 14.8 | 2.6 |  |  |  | 13 | 34.7 | 11.4 | 0.47 | 0.1 |  | 23.9 | 0.9
5.6 | 2016 | 5 | 18 | Japan | 8 | 0.107 | 0.018 | 9.07 | 1.45 | 0.7 | 0.1 | 21 | 1.3 |  |  |  | 3 | 39.4 | 4.9 | 1.33 | 0.08
5.566666667 | 2016 | 5 | 17 | Japan | 10 | 0.106 | 0.036 | 10.1 | 2.7 | 0.97 | 0.11 | 16.7 | 3.5 |  |  |  | 9 | 52.3 | 8 | 0.87 | 0.04
5.366666667 | 2015 | 5 | 11 | Japan |  | 0.102 | 0.04 | 2.59 | 1.2 | 0.6 | 0.15 | 31 | 9.7 | 244 | 287 | 306 | 28 | 49.6 | 3 | 2.69 | 0.05 | 8.6
5.4 | 2016 | 5 | 12 | Japan | 11 | 0.101 | 0.038 | 10.9 | 2.9 | 0.86 | 0.18 | 17.6 | 5 | 221 | 269 | 295 | 15 | 47.7 | 8.8 | 1.3 | 0.07 | 4.5
5.8 | 2015 | 5 | 24 | Japan |  | 0.098 | 0.044 | 3.99 | 0.43 | 0.75 | 0.2 | 25.5 | 4.3 | 198 | 237 | 280 | 29 | 25.5 | 4.3 | 1.83 | 0.1 | 11.2
5.633333333 | 2016 | 5 | 19 | Japan | 27 | 0.093 | 0.033 | 7.05 | 1.41 | 0.79 | 0.14 | 20.6 | 3.7 |  |  |  | 27 | 35.6 | 6.2 | 1.26 | 0.05
5.4 | 2016 | 5 | 12 | Japan | 7 | 0.077 | 0.02 | 8.61 | 2.3 | 0.87 | 0.11 | 16.6 | 2.2 |  |  |  |  | 33.7 | 9.4 | 1.25 | 0.09
5.433333333 | 2016 | 5 | 13 | Japan | 10 | 0.075 | 0.012 | 8.58 | 2.62 | 0.92 | 0.28 | 16.4 | 1.4 |  |  |  | 9 | 42.5 | 8.9 | 1.18 | 0.09
5.466666667 | 2016 | 5 | 14 | Japan | 7 | 0.074 | 0.022 | 10 | 2.4 | 0.81 | 0.04 | 14.2 | 3.6 |  |  |  | 18 | 39.7 | 4.3 | 1.37 | 0.06 |  | 10.8 | 6.7
5.833333333 | 2017 | 5 | 25 | Japan | 5 | 0.072 | 0.02 | 4.56 | 1.19 | 1.04 | 0.18 | 14.4 | 1.7 |  |  |  |  | 74.3 | 13.4 | 0.48 | 0.02
5.466666667 | 2016 | 5 | 14 | Japan | 8 | 0.069 | 0.015 | 19.5 | 3.2 | 1.17 | 0.12 | 8.3 | 1.4 |  |  |  |  | 46.7 | 9.6 | 1.03 | 0.03
5.433333333 | 2016 | 5 | 13 | Japan | 4 | 0.053 | 0.017 | 3.26 | 0.35 | 0.5 | 0.06 | 19.7 | 5.3 |  |  |  | 11 | 39.2 | 12.7 | 1.23 | 0.12
5.766666667 | 2017 | 5 | 23 | Japan | 8 | 0.05 | 0.013 | 2.19 | 0.37 | 0.36 | 0.09 | 34.5 | 3.8 | 285 | 302 | 316 | 14 | 39 | 5.9 | 1.09 | 0.04 | 19
5.633333333 | 2016 | 5 | 19 | Japan | 10 | 0.048 | 0.006 | 4.05 | 0.58 | 0.31 | 0.04 | 22.9 | 3.9 |  |  |  | 13 | 29.9 | 9.3 | 1.5 | 0.12
5.433333333 | 2016 | 5 | 13 | Japan | 12 | 0.039 | 0.009 | 10.1 | 3.6 | 0.64 | 0.1 | 9.9 | 1.6 |  |  |  | 21 | 33.5 | 10.6 | 1.35 | 0.08 |  | 12.9 | 3.4
5.8 | 2017 | 5 | 24 | Japan | 6 | [12 empty] | 59.1 | 16.4 | 0.45 | 0.05
5.633333333 | 2016 | 5 | 19 | Japan | 9 | [12 empty] | 33.8 | 3.3 | 0.59 | 0.03
6.366666667 | 2017 | 6 | 11 | China | 7 | 0.306 | 0.088 | 10.9 | 2.25 | 2.23 | 0.4 | 27.1 | 3.1 | 231 | 280 | 300 | 12 | 37.2 | 5 | 0.71 | 0.04 | 9
6.333333333 | 2017 | 6 | 10 | China |  | 0.267 | 0.136 | 4.61 | 1.13 | 1.97 | 0.19 | 31.3 | 11.9 | 263 | 297 | 311 | 12 | 70.2 | 10.7 | 0.35 | 0.03 | 2.1
6.366666667 | 2017 | 6 | 11 | China | 8 | 0.194 | 0.068 | 6.57 | 1.02 | 1.66 | 0.18 | 27.4 | 7.2 |  |  |  |  | 44.7 | 5.9 | 0.58 | 0.03
6.366666667 | 2017 | 6 | 11 | China |  | 0.157 | 0.084 | 5.86 | 1.94 | 1.79 | 0.41 | 20.3 | 5.4 |  |  |  |  | 53.4 | 7.1 | 0.43 | 0.02
6.333333333 | 2017 | 6 | 10 | China | 7 | 0.149 | 0.046 | 4.92 | 1.46 | 1 | 0.09 | 28.4 | 5.2 | 223 | 293 | 311 | 10 | 54.2 | 8.9 | 0.45 | 0.03 | 2.5
6.366666667 | 2017 | 6 | 11 | China | 3 | 0.12 | 0.044 | 9.67 | 2.78 | 1.6 | 0.15 | 15 | 4.1 |  |  |  |  | 47.5 | 7.1 | 0.54 | 0.03
6.333333333 | 2017 | 6 | 10 | China | 6 | 0.103 | 0.024 | 5.42 | 0.85 | 1.2 | 0.17 | 23.4 | 4.7 |  |  |  | 7 | 39.3 | 11.7 | 0.69 | 0.09
6.366666667 | 2017 | 6 | 11 | China |  | 0.074 | 0.04 | 4.29 | 0.66 | 0.74 | 0.15 | 20.3 | 6.8 |  |  |  | 9 | 60.8 | 7.8 | 0.96 | 0.04
6.333333333 | 2017 | 6 | 10 | China |  | 0.06 | 0.014 | 2.9 | 0.78 | 0.82 | 0.14 | 19.1 | 2.8 |  |  |  | 13 | 30.9 | 5.1 | 0.8 | 0.04
6.366666667 | 2017 | 6 | 11 | China | 5 | [12 empty] | 35.8 | 5.4 | 0.59 | 0.03
6.333333333 | 2017 | 6 | 10 | China | 7 | [11 empty] | 8 | 39.8 | 13.4 | 0.71 | 0.11
6.9 | 2017 | 6 | 27 | Japan | 8 | 0.167 | 0.042 | 11 | 3.02 | 1.7 | 0.17 | 18 | 2.9 |  |  |  |  | 42.5 | 4.4 | 0.57 | 0.02
6.5 | 2015 | 6 | 15 | Japan |  | 0.139 | 0.063 | 6.48 | 3.6 | 1.01 | 0.41 | 26.7 | 6.1 |  |  |  | 27 | 41.5 | 9.2 | 1.28 | 0.09
6.9 | 2017 | 6 | 27 | Japan | 3 | 0.118 | 0.032 | 6.53 | 1.26 | 1.16 | 0.14 | 18.9 | 3.8 |  |  |  |  | 43.7 | 6.8 | 0.54 | 0.02
6.5 | 2015 | 6 | 15 | Japan | 8 | 0.116 | 0.041 | 8.79 | 3.9 | 0.96 | 0.23 | 19.7 | 3.5 |  |  |  | 15 | 65 | 10.3 | 1.19 | 0.08
6.5 | 2015 | 6 | 15 | Japan | 7 | 0.112 | 0.019 | 14.9 | 6.2 | 1.18 | 0.17 | 14.2 | 4.1 | 242 | 282 | 297 | 31 | 53.5 | 12.6 | 1.33 | 0.22 | 4.4
6.666666667 | 2016 | 6 | 20 | Japan | 15 | 0.112 | 0.038 | 7.06 | 1.08 | 0.89 | 0.13 | 24.3 | 5.2 | 217 | 278 | 298 | 30 | 39.9 | 9.8 | 2.87 | 0.34 | 3 | 36.7 | 7.2
6.666666667 | 2016 | 6 | 20 | Japan | 7 | 0.103 | 0.03 | 8.02 | 2.02 | 0.94 | 0.11 | 21.9 | 2.1 |  |  |  | 27 | 36.3 | 4.2 | 1.96 | 0.12 |  | 35.5 | 6.9
6.733333333 | 2016 | 6 | 22 | Japan | 9 | 0.102 | 0.017 | 13 | 3.8 | 1.31 | 0.2 | 14.2 | 1.9 |  |  |  |  | 51.6 | 8.9 | 0.87 | 0.06
6.666666667 | 2016 | 6 | 20 | Japan | 10 | 0.096 | 0.032 | 7.2 | 0.3 | 1.01 | 0.13 | 19.7 | 2.8 |  |  |  | 4 | 32.6 | 1.2 | 4.46 | 0.08
6.7 | 2016 | 6 | 21 | Japan | 5 | 0.083 | 0.017 | 6.31 | 0.54 | 0.8 | 0.02 | 18.6 | 3.7 |  |  |  | 20 | 51.7 | 11 | 1.16 | 0.11
6.7 | 2016 | 6 | 21 | Japan | 3 | 0.058 | 0.015 | 5.74 | 2.12 | 0.62 | 0.09 | 15.2 | 1.4 |  |  |  | 5 | 30.1 | 18.7 | 1.26 | 0.32
6.733333333 | 2016 | 6 | 22 | Japan | 8 | 0.05 | 0.017 | 5.29 | 2.08 | 0.64 | 0.16 | 16.3 | 0.9 |  |  |  |  | 37.9 | 6.5 | 1.17 | 0.05
6.7 | 2016 | 6 | 21 | Japan | 8 | 0.05 | 0.014 | 6.33 | 0.26 | 0.7 | 0.08 | 13.1 | 1.5 | 210 | 273 | 291 | 21 | 34.3 | 9.5 | 2.09 | 0.31 | 2.4 | 31.6 | 11.5
6.7 | 2016 | 6 | 21 | Japan | 11 | 0.033 | 0.012 | 6.03 | 0.93 | 0.55 | 0.07 | 11.4 | 1.3 | 210 | 260 | 291 | 16 | 34.5 | 12.2 | 1.45 | 0.24 | 2.7
6.9 | 2017 | 6 | 27 | Japan | 6 | [12 empty] | 31.5 | 7.1 | 0.57 | 0.03
7 | 2016 | 6 | 30 | United States |  | 0.31 | 0.076 | 19 | 6.28 | 2.52 | 0.25 | 23.6 | 5 |  |  |  | 6 | 61.6 | 10.5 | 0.36 | 0.03
7 | 2016 | 6 | 30 | United States | 9 | 0.171 | 0.057 | 11.9 | 2.4 | 1.19 | 0.25 | 26.3 | 5.6 |  |  |  | 12 | 44.3 | 4.2 | 1.37 | 0.05
7 | 2016 | 6 | 30 | United States |  | 0.153 | 0.038 | 9.54 | 1.9 | 1.1 | 0.08 | 24.5 | 7.9 |  |  |  | 13 | 32.1 | 7.9 | 1.67 | 0.06
7 | 2016 | 6 | 30 | United States |  | 0.147 | 0.048 | 8.62 | 1.5 | 1.03 | 0.18 | 26.9 | 4.3 | 239 | 289 | 308 | 24 | 31.1 | 4.8 | 2.56 | 0.24 | 5.6
7 | 2016 | 6 | 30 | United States |  | 0.141 | 0.031 | 15.5 | 3.5 | 1.04 | 0.1 | 20.8 | 5.3 | 253 | 282 | 296 | 21 | 43.2 | 9.5 | 0.95 | 0.03 | 4.9 | 43.9 | 7.3
7.366666667 | 2017 | 7 | 11 | Japan | 12 | 0.286 | 0.117 | 9.92 | 1.15 | 2.45 | 0.52 | 27.2 | 5.5 | 212 | 276 | 297 | 8 | 43.1 | 3.7 | 0.56 | 0.03 | 7.1
7.4 | 2017 | 7 | 12 | Japan | 11 | 0.233 | 0.082 | 20.3 | 5 | 3.33 | 0.74 | 12.7 | 2 |  |  |  |  | 43.2 | 7.9 | 0.48 | 0.04
7.433333333 | 2016 | 7 | 13 | Japan | 6 | 0.162 | 0.054 | 4.25 | 1.48 | 1.08 | 0.15 | 32.7 | 6.2 |  |  |  |  | 35.1 | 1.9 | 1.85 | 0.05
7.366666667 | 2017 | 7 | 11 | Japan | 5 | 0.157 | 0.034 | 9.52 | 1.63 | 1.53 | 0.07 | 19.2 | 4 | 205 | 275 | 295 |  | 69.4 | 11.4 | 0.33 | 0.03 | 5.8
7.666666667 | 2018 | 7 | 20 | Japan |  | 0.152 | 0.051 | 9.1 | 1.5 | 1.28 | 0.22 | 21.9 | 5.5 | 268 | 299 | 315 | 8 | 70 | 6.7 | 0.78 | 0.03 | 14.2
7.366666667 | 2017 | 7 | 11 | Japan | 5 | 0.144 | 0.023 | 13.6 | 2.53 | 2.06 | 0.22 | 15.8 | 2.3 | 232 | 287 | 305 | 24 | 46.7 | 5.7 | 0.44 | 0.03 | 6.3
7.4 | 2017 | 7 | 12 | Japan | 9 | 0.135 | 0.034 | 13.7 | 2.94 | 2.34 | 0.36 | 13 | 2.3 | 197 | 267 | 295 |  | 51.4 | 6.3 | 0.45 | 0.03 | 7.7
7.7 | 2015 | 7 | 21 | Japan | 8 | 0.133 | 0.025 | 11.2 | 5 | 1.12 | 0.15 | 19.3 | 4.4 | 241 | 285 | 302 | 20 | 37.5 | 4.2 | 4.54 | 0.25 | 7.2
7.3 | 2015 | 7 | 9 | Japan |  | 0.126 | 0.072 | 4.31 | 1.1 | 0.71 | 0.2 | 28.2 | 6.2 |  |  |  | 24 | 35.8 | 10.2 | 1.36 | 0.07
7.466666667 | 2016 | 7 | 14 | Japan | 11 | 0.126 | 0.035 | 3.21 | 0.71 | 0.77 | 0.24 | 35.4 | 4.8 | 215 | 283 | 301 | 21 | 37 | 7.3 | 2.85 | 0.25 | 3.1
7.166666667 | 2017 | 7 | 5 | Japan | 5 | 0.117 | 0.025 | 9.54 | 2.81 | 1.37 | 0.18 | 14.6 | 1.8 | 208 | 276 | 296 |  | 43.8 | 5.1 | 0.57 | 0.03 | 9
7.4 | 2017 | 7 | 12 | Japan | 11 | 0.117 | 0.026 | 10.1 | 0.52 | 1.89 | 0.24 | 17.9 | 1.4 |  |  |  |  | 68.7 | 10.4 | 0.36 | 0.02
7.7 | 2015 | 7 | 21 | Japan | 6 | 0.112 | 0.04 | 11.3 | 0.8 | 1.26 | 0.31 | 17.2 | 4.3 | 198 | 252 | 286 | 25 | 37 | 13 | 1.94 | 0.35 | 1.4
7.966666667 | 2016 | 7 | 29 | Japan | 9 | 0.109 | 0.012 | 6.2 | 0.45 | 0.78 | 0.18 | 34.7 | 3.8 |  |  |  | 12 | 34.6 | 4.6 | 1.1 | 0.08
7.7 | 2015 | 7 | 21 | Japan | 8 | 0.104 | 0.027 | 12.1 | 2.8 | 0.94 | 0.09 | 17.3 | 4.5 | 233 | 277 | 295 | 16 | 31.9 | 14.8 | 3.21 | 0.89 | 5.7
7.466666667 | 2016 | 7 | 14 | Japan | 11 | 0.089 | 0.022 | 5.58 | 1.77 | 0.78 | 0.11 | 19 | 4 |  |  |  | 20 | 38.8 | 4.5 | 1.77 | 0.07
7.3 | 2015 | 7 | 9 | Japan |  | 0.086 | 0.018 | 8.16 | 5.2 | 1.02 | 0.17 | 18.7 | 5.4 | 258 | 295 | 311 | 21 | 38.3 | 10.4 | 2.09 | 0.36 | 5.5
7.433333333 | 2015 | 7 | 13 | Japan | 30 | 0.083 | 0.044 | 11.6 | 2.3 | 0.76 | 0.17 | 16.1 | 5.1 | 206 | 265 | 292 | 27 | 34.3 | 9.5 | 2.42 | 0.4 | 5.5
7.166666667 | 2017 | 7 | 5 | Japan | 10 | 0.081 | 0.024 | 6.2 | 1.01 | 1.14 | 0.13 | 15.1 | 1.9 |  |  |  |  | 48.4 | 7.3 | 0.41 | 0.02
7.366666667 | 2017 | 7 | 11 | Japan | 26 | 0.08 | 0.026 | 6.74 | 1.85 | 0.82 | 0.11 | 16.4 | 4.9 |  |  |  |  | 37.5 | 5.2 | 0.72 | 0.03
7.933333333 | 2016 | 7 | 28 | Japan |  | 0.078 | 0.028 | 5.65 | 1.09 | 0.94 | 0.33 | 16.5 | 2.9 | 204 | 247 | 271 | 23 | 36.7 | 8.6 | 1.24 | 0.05 | 5.6
7.7 | 2015 | 7 | 21 | Japan | 29 | 0.076 | 0.014 | 13.4 | 3.9 | 0.85 | 0.08 | 15.4 | 2.9 | 206 | 252 | 280 |  | 42.3 | 8.5 | 2.58 | 0.28 | 4.8
7.366666667 | 2017 | 7 | 11 | Japan | 8 | 0.076 | 0.051 | 6.25 | 2.06 | 0.96 | 0.33 | 14.7 | 3.8 | 217 | 278 | 292 |  | 49.4 | 8.2 | 0.59 | 0.04 | 5.6
7.366666667 | 2017 | 7 | 11 | Japan | 4 | 0.066 | 0.019 | 6.65 | 0.86 | 0.77 | 0.12 | 13.5 | 5.8 |  |  |  |  | 37.5 | 0 | 0.4 | 0.05
7.433333333 | 2016 | 7 | 13 | Japan | 11 | 0.05 | 0.011 | 6.19 | 1.82 | 0.73 | 0.12 | 13.1 | 2.9 |  |  |  | 19 | 57 | 17.9 | 0.87 | 0.15
7.933333333 | 2016 | 7 | 28 | Japan | 11 | 0.049 | 0.016 | 5.91 | 1.64 | 0.8 | 0.12 | 11.5 | 1.8 | 201 | 248 | 277 | 16 | 49.4 | 18.7 | 1.14 | 0.26 | 7 | 8.4 | 7.5
7.366666667 | 2017 | 7 | 11 | Japan | 17 | 0.042 | 0.013 | 10.5 | 1.94 | 1.04 | 0.23 | 8.7 | 1.7 | 218 | 282 | 300 | 21 | 44.5 | 6.8 | 0.8 | 0.06 | 7.5
7.9 | 2016 | 7 | 27 | Japan | 5 | 0.005 | 0.001 | 1.29 | 0.78 | 0.79 | 0.22 | 28.2 | 7.8 |  |  |  |  | 18.9 | 3.3 | 2.08 | 0.07
7.933333333 | 2016 | 7 | 28 | Japan | 3 | [11 empty] | 14 | 35.2 | 8.8 | 0.64 | 0.05
7.7 | 2015 | 7 | 21 | Japan | 22 | [11 empty] | 12
7.4 | 2017 | 7 | 12 | Japan | 4 | [12 empty] | 55.6 | 8.5 | 0.41 | 0.03
7.766666667 | 2017 | 7 | 23 | United Kingdom |  | 0.216 | 0.069 | 28.6 | 1.7 | 2.21 | 0.36 | 15.5 | 4.8 | 222 | 277 | 299 | 34 | 38.3 | 6.3 | 0.43 | 0.04 | 6.6
7.866666667 | 2017 | 7 | 26 | United Kingdom |  | 0.121 | 0.036 | 11.6 | 4.51 | 1.43 | 0.18 | 16.8 | 5.7 | 257 | 283 | 299 | 7 | 40.8 | 4.2 | 0.64 | 0.02 | 12
7.866666667 | 2017 | 7 | 26 | United Kingdom | 9 | 0.104 | 0.07 | 5.92 | 0.44 | 1.51 | 0.51 | 16.2 | 6.2 |  |  |  |  | 53 | 8.6 | 0.4 | 0.03
7.8 | 2017 | 7 | 24 | United Kingdom |  | 0.102 | 0.038 | 10.7 | 1.46 | 1.25 | 0.2 | 15.2 | 3.6 | 230 | 283 | 298 | 24 | 44 | 7.3 | 1.74 | 0.19 | 6.6 | 47.3 | 3.5
7.733333333 | 2017 | 7 | 22 | United Kingdom |  | 0.093 | 0.025 | 8.74 | 2.46 | 1.35 | 0.21 | 14.5 | 2 | 232 | 277 | 295 |  | 42.8 | 4.4 | 0.54 | 0.02 | 21.9
7.833333333 | 2017 | 7 | 25 | United Kingdom | 6 | 0.084 | 0.071 | 8.05 | 1.64 | 1.32 | 0.54 | 13.6 | 7 |  |  |  |  | 50.6 | 8.2 | 0.46 | 0.04
7.833333333 | 2017 | 7 | 25 | United Kingdom | 11 | 0.082 | 0.02 | 6 | 1.22 | 1.08 | 0.11 | 17.8 | 1.3 | 240 | 283 | 299 | 13 | 37.6 | 4.8 | 1.39 | 0.04 | 10.6 | 38.9 | 5.1
7.733333333 | 2017 | 7 | 22 | United Kingdom | 6 | 0.079 | 0.028 | 5.87 | 1.45 | 0.75 | 0.12 | 14.7 | 4.8 |  |  |  |  | 67.3 | 11.9 | 0.57 | 0.03
7.733333333 | 2017 | 7 | 22 | United Kingdom |  | 0.073 | 0.031 | 3.39 | 0.66 | 0.88 | 0.2 | 17.9 | 7.1 | 274 | 306 | 328 |  | 41.5 | 7.3 | 0.56 | 0.03 | 21.4
7.733333333 | 2017 | 7 | 22 | United Kingdom | 9 | 0.063 | 0.013 | 12.4 | 2.26 | 1.13 | 0.13 | 9.8 | 2 | 227 | 281 | 305 |  | 44.6 | 3.8 | 0.79 | 0.03 | 8.7
7.833333333 | 2017 | 7 | 25 | United Kingdom | 15 | [12 empty] | 72.8 | 20.5 | 0.35 | 0.03
7.766666667 | 2017 | 7 | 23 | United Kingdom | 7 | [17 empty] | 38 | 6.3
7.766666667 | 2017 | 7 | 23 | United Kingdom | 12 | [17 empty] | 49.2 | 5.7
7.133333333 | 2016 | 7 | 4 | United States | 7 | 0.196 | 0.045 | 9.12 | 2.02 | 1.35 | 0.25 | 24.8 | 2.5 |  |  |  | 12 | 40.5 | 4 | 1.32 | 0.03
7.066666667 | 2016 | 7 | 2 | United States | 7 | 0.159 | 0.013 | 17.3 | 3.92 | 1.65 | 0.17 | 15.9 | 2.6 | 198 | 264 | 292 | 10 | 44.7 | 5.5 | 1.67 | 0.13 | 11.7
7.066666667 | 2016 | 7 | 2 | United States | 6 | 0.152 | 0.005 | 7.76 | 2.11 | 1.4 | 0.16 | 17.6 | 3.2 |  |  |  | 9 | 28.4 | 7.4 | 0.75 | 0.03
7.1 | 2016 | 7 | 3 | United States | 11 | 0.148 | 0.037 | 4.89 | 3.69 | 1.3 | 0.14 | 23.8 | 3.4 |  |  |  | 12 | 44.6 | 10.3 | 0.79 | 0.05
7.066666667 | 2016 | 7 | 2 | United States | 14 | 0.139 | 0.017 | 15.4 | 3.09 | 1.82 | 0.12 | 15.3 | 1.3 | 224 | 281 | 300 | 24 | 36.5 | 0.8 | 2.84 | 0.02 | 9.9 | 34.1 | 3.4
7.033333333 | 2016 | 7 | 1 | United States | 6 | 0.131 | 0.036 | 10.4 | 2.86 | 1.56 | 0.24 | 17.1 | 3.2 |  |  |  | 12 | 58.9 | 12.6 | 0.8 | 0.04
7.033333333 | 2016 | 7 | 1 | United States | 7 | 0.131 | 0.036 | 10.4 | 2.86 | 0.81 | 0.08 | 8.9 | 2 | 209 | 258 | 282 | 24 | 37.2 | 7.2 | 2.25 | 0.25 | 8.6
7.033333333 | 2016 | 7 | 1 | United States | 10 | 0.13 | 0.014 | 6.84 | 1.52 | 0.97 | 0.13 | 30.8 | 4.3 | 248 | 294 | 309 | 22 | 30.6 | 7.9 | 2.07 | 0.41 | 3.8
7.033333333 | 2016 | 7 | 1 | United States | 9 | 0.128 | 0.045 | 9.24 | 5.09 | 1.47 | 0.42 | 15.9 | 3.4 |  |  |  |  | 45.4 | 24.3 | 1.15 | 0.32
7.133333333 | 2016 | 7 | 4 | United States | 4 | 0.126 | 0.042 | 4.04 | 1.51 | 1.26 | 0.15 | 20.3 | 2.5 | 263 | 292 | 307 | 10 | 61.7 | 11.3 | 0.7 | 0.03 | 15.6
7.066666667 | 2016 | 7 | 2 | United States | 7 | 0.124 | 0.034 | 6.77 | 2.67 | 1.32 | 0.19 | 18.7 | 2 |  |  |  | 11 | 48.3 | 11.5 | 0.9 | 0.03
7.033333333 | 2016 | 7 | 1 | United States | 22 | 0.112 | 0.067 | 7.93 | 2.7 | 1.23 | 0.43 | 18.4 | 4.3 | 243 | 292 | 309 | 23 | 40.8 | 3.8 | 5.37 | 0.13 | 8.6 | 55.7 | 4.5
7.066666667 | 2016 | 7 | 2 | United States | 9 | 0.106 | 0.019 | 8.17 | 1.19 | 0.91 | 0.07 | 18 | 3.7 |  |  |  | 12 | 37.4 | 9.6 | 1.19 | 0.14
7.066666667 | 2016 | 7 | 2 | United States | 20 | 0.101 | 0.029 | 12.1 | 2.48 | 1.09 | 0.25 | 15.9 | 5.1 |  |  |  | 11 | 45 | 25 | 1.1 | 0.33
7.033333333 | 2016 | 7 | 1 | United States | 10 | 0.087 | 0.028 | 24.1 | 9.16 | 1.68 | 0.36 | 8.7 | 0.5 | 203 | 273 | 297 | 25 | 28.3 | 7.3 | 1.28 | 0.17 | 8.1
7.066666667 | 2016 | 7 | 2 | United States | 7 | 0.077 | 0.051 | 7.63 | 3.58 | 1.01 | 0.33 | 11.2 | 2.2 | 215 | 285 | 316 | 24 | 54.6 | 7.9 | 0.69 | 0.02 | 4.5
7.066666667 | 2016 | 7 | 2 | United States |  | 0.053 | 0.039 | 6.72 | 3.66 | 0.95 | 0.43 | 10.8 | 3.2 |  |  |  |  | 52.2 | 18.5 | 1 | 0.12
7.066666667 | 2016 | 7 | 2 | United States | 11 | 0.046 | 0.008 | 4.23 | 0.31 | 0.59 | 0.05 | 17 | 0.6 | 227 | 278 | 297 | 20 | 33.4 | 5 | 2.07 | 0.02 | 12.3
7.066666667 | 2016 | 7 | 2 | United States | 7 | 0.025 | 0.008 | 4.21 | 0.52 | 0.45 | 0.17 | 9.9 | 1.3 |  |  |  |  | 40.9 | 5.8 | 1.25 | 0.08
7.066666667 | 2016 | 7 | 2 | United States | 6 | [12 empty] | 35.9 | 9.2 | 2.57 | 0.22
8.3 | 2017 | 8 | 9 | Japan |  | 0.232 | 0.037 | 18.6 | 3.11 | 2.31 | 0.23 | 21.7 | 4.6 | 218 | 290 | 307 | 9 | 59.8 | 8.7 | 0.32 | 0.01 | 11.2
8.133333333 | 2016 | 8 | 4 | Japan | 4 | 0.192 | 0.078 | 6.59 | 1.96 | 2.18 | 0.74 | 20.8 | 5 |  |  |  | 12 | 77 | 11.9 | 0.58 | 0.04
8.733333333 | 2017 | 8 | 22 | Japan |  | 0.168 | 0.078 | 8.54 | 1.64 | 1.09 | 0.11 | 30.5 | 12.5 | 201 | 263 | 290 | 16 | 42.9 | 3.7 | 1.52 | 0.04 | 10.3
8.866666667 | 2015 | 8 | 26 | Japan | 10 | 0.16 | 0.026 | 21.9 | 1.7 | 2.37 | 0.08 | 15 | 2.6 | 230 | 285 | 303 | 20 | 56.4 | 13.4 | 2.34 | 0.31 | 7.9 | 50.6 | 2.4
8.766666667 | 2017 | 8 | 23 | Japan | 3 | 0.131 | 0.061 | 6.31 | 1.22 | 1.7 | 0.36 | 18.9 | 4.7 |  |  |  |  | 82.7 | 10.3 | 0.33 | 0.03
8.233333333 | 2017 | 8 | 7 | Japan | 5 | 0.102 | 0.04 | 10.4 | 1.82 | 1.63 | 0.18 | 13.2 | 2.3 |  |  |  |  | 60 | 12.2 | 0.36 | 0.03
8.233333333 | 2017 | 8 | 7 | Japan |  | 0.098 | 0.035 | 9.16 | 0.68 | 0.68 | 0.1 | 21.2 | 4.4 | 222 | 283 | 302 | 28 | 45.4 | 3.6 | 1.27 | 0.02 | 9.3
8.5 | 2015 | 8 | 15 | Japan | 16 | 0.097 | 0.022 | 9.61 | 0.91 | 1.09 | 0.14 | 16.4 | 2 | 198 | 240 | 273 | 23 | 31.6 | 11.5 | 4.56 | 0.39 | 3.4
8.133333333 | 2016 | 8 | 4 | Japan | 4 | 0.097 | 0.062 | 3.57 | 1.73 | 0.85 | 0.25 | 43.2 | 5.3 |  |  |  |  | 60.7 | 8.2 | 0.75 | 0.05
8.3 | 2017 | 8 | 9 | Japan |  | 0.071 | 0.065 | 14.2 | 3.4 | 0.82 | 0.16 | 14.3 | 10.6 |  |  |  |  | 47.3 | 7.9 | 0.48 | 0.05
8.133333333 | 2016 | 8 | 4 | Japan | 4 | 0.068 | 0.03 | 5.98 | 0.53 | 0.83 | 0.11 | 16.4 | 5.2 |  |  |  |  | 58.1 | 9 | 0.7 | 0.02
8.5 | 2015 | 8 | 15 | Japan | 19 | 0.062 | 0.018 | 8.31 | 1.1 | 0.87 | 0.06 | 15.2 | 4.8 | 252 | 289 | 306 | 19 | 37.5 | 7.7 | 4.94 | 0.49 | 8.8
8.166666667 | 2016 | 8 | 5 | Japan | 8 | 0.062 | 0.045 | 25.3 | 9.76 | 1.64 | 0.74 | 6.6 | 2.9 |  |  |  | 19 | 33.6 | 9.9 | 0.68 | 0.09
8.166666667 | 2016 | 8 | 5 | Japan | 4 | 0.059 | 0.018 | 8.93 | 1.99 | 0.68 | 0.13 | 14.4 | 3.3 |  |  |  |  | 39.3 | 7 | 0.57 | 0.02
8.166666667 | 2016 | 8 | 5 | Japan | 3 | 0.053 | 0.015 | 4.07 | 0.76 | 0.58 | 0.09 | 17 | 2.1 |  |  |  | 19 | 44 | 7.1 | 1.09 | 0.06
8.866666667 | 2015 | 8 | 26 | Japan | 15 | 0.05 | 0.018 | 9.6 | 2.56 | 0.63 | 0.12 | 12.1 | 2.7 | 226 | 288 | 303 | 20 | 41.8 | 5.2 | 2.3 | 0.21 | 5.8 | 47.8 | 4.8
8.9 | 2015 | 8 | 27 | Japan | 19 | 0.046 | 0.008 | 5.83 | 0.65 | 0.49 | 0.02 | 18.1 | 2.4 | 248 | 292 | 308 | 20 | 23.4 | 4.4 | 6.29 | 0.5 | 9.2 | 47.9 | 2.6
8.166666667 | 2016 | 8 | 5 | Japan | 4 | 0.037 | 0.006 | 14.2 | 2.06 | 0.98 | 0.22 | 7 | 2 |  |  |  |  | 57.6 | 18.1 | 0.43 | 0.02
8.933333333 | 2015 | 8 | 28 | Japan | 21 | 0.023 | 0.011 | 6.99 | 1.2 | 0.5 | 0.17 | 8.1 | 1.4 | 243 | 285 | 304 | 21 | 48.4 | 15.1 | 2.07 | 0.43 | 5.8
8.166666667 | 2016 | 8 | 5 | Japan | 12 | [12 empty] | 25.9 | 7.3 | 0.37 | 0.04
8.166666667 | 2016 | 8 | 5 | Japan | 10 | [12 empty] | 28.3 | 7.8 | 0.72 | 0.07
8.233333333 | 2017 | 8 | 7 | Japan | 5 | [12 empty] | 36.6 | 7 | 0.39 | 0.03
8.766666667 | 2017 | 8 | 23 | Japan | [18 empty] | 32.4 | 7.3
9.933333333 | 2016 | 9 | 28 | Japan | 8 | 0.239 | 0.099 | 9.01 | 3.46 | 1.05 | 0.29 | 34.3 | 10.1 | 224 | 277 | 298 | 16 | 39.5 | 9.1 | 0.68 | 0.04 | 4.8
9.433333333 | 2015 | 9 | 13 | Japan | 11 | 0.203 | 0.032 | 9.4 | 2.73 | 1.34 | 0.17 | 29.2 | 2.1 | 205 | 261 | 289 | 28 | 41.3 | 5.6 | 1.18 | 0.04 | 5.2
9.9 | 2015 | 9 | 27 | Japan | 4 | 0.195 | 0.064 | 9.71 | 3.2 | 1.45 | 0.3 | 27.4 | 5.3 |  |  |  | 19 | 53.7 | 9.8 | 0.86 | 0.07
9.4 | 2017 | 9 | 12 | Japan |  | 0.185 | 0.031 | 10.3 | 1.74 | 1.52 | 0.11 | 23.6 | 4.9 | 266 | 298 | 319 |  | 51.3 | 6 | 0.46 | 0.02 | 12.9
9.9 | 2015 | 9 | 27 | Japan | 6 | 0.161 | 0.062 | 9.45 | 0.52 | 1.1 | 0.02 | 22.3 | 10.2 |  |  |  | 22 | 49.5 | 14.6 | 0.7 | 0.05
9.233333333 | 2016 | 9 | 7 | Japan | 5 | 0.159 | 0.021 | 6.59 | 0.96 | 1.21 | 0.09 | 24.5 | 2.4 |  |  |  | 18 | 39.3 | 5.3 | 1.52 | 0.07
9.966666667 | 2016 | 9 | 29 | Japan | 11 | 0.154 | 0.044 | 4.85 | 1.52 | 1.2 | 0.11 | 27.3 | 3.6 | 216 | 285 | 300 | 12 | 42.1 | 8 | 1.79 | 0.04 | 2.2
9.4 | 2017 | 9 | 12 | Japan | 7 | 0.153 | 0.073 | 5.35 | 0.98 | 1.33 | 0.47 | 27.1 | 5.8 |  |  |  |  | 41.6 | 4.6 | 0.62 | 0.05
9.9 | 2015 | 9 | 27 | Japan | 5 | 0.144 | 0.029 | 8.9 | 0.95 | 1.21 | 0.09 | 24.3 | 4.3 | 189 | 223 | 252 | 19 | 38.1 | 4.7 | 1.45 | 0.06 | 4
9.4 | 2017 | 9 | 12 | Japan | 7 | 0.143 | 0.062 | 17.3 | 4.1 | 2.42 | 0.59 | 12.3 | 2.8 | 212 | 276 | 297 | 25 | 50.4 | 10.6 | 0.54 | 0.04 | 6.5
9.9 | 2015 | 9 | 27 | Japan | 6 | 0.139 | 0.007 | 12.9 | 1.3 | 1.25 | 0.23 | 20.2 | 3.9 |  |  |  | 20 | 46.6 | 11.8 | 0.54 | 0.03
9.4 | 2017 | 9 | 12 | Japan |  | 0.134 | 0.052 | 14.6 | 2.53 | 1.14 | 0.09 | 21.4 | 8.7 | 227 | 283 | 300 | 17 | 54 | 4.1 | 0.46 | 0.02 | 11.4
9.433333333 | 2015 | 9 | 13 | Japan | 13 | 0.133 | 0.036 | 9.01 | 1.38 | 1.14 | 0.16 | 20.2 | 2.4 | 224 | 279 | 301 | 16 | 29.6 | 4.5 | 2.18 | 0.15 | 2.2 | 26.2 | 2.3
9.9 | 2015 | 9 | 27 | Japan | 4 | 0.131 | 0.03 | 6.97 | 0.46 | 1.36 | 0.09 | 19.8 | 4 | 265 | 283 | 294 | 35 | 43.5 | 8.6 | 1.06 | 0.05 | 7 | 30.6 | 2.4
9.466666667 | 2015 | 9 | 14 | Japan | 19 | 0.129 | 0.033 | 7.93 | 1.33 | 1.32 | 0.13 | 21.5 | 3.2 | 212 | 269 | 296 | 26 | 35.1 | 5 | 2.59 | 0.26 | 8.4 | 43.9 | 7.9
9.5 | 2015 | 9 | 15 | Japan | 7 | 0.121 | 0.042 | 10.3 | 2.9 | 0.73 | 0.12 | 25.9 | 4.8 | 204 | 253 | 283 | 23 | 54.6 | 6 | 1.23 | 0.08 | 8.9 | 24 | 3.4
9.266666667 | 2016 | 9 | 8 | Japan | 5 | 0.115 | 0.009 | 3.34 | 0.74 | 1.3 | 0.09 | 21.7 | 3.5 |  |  |  | 18 | 67.6 | 7.4 | 0.69 | 0.04
9.9 | 2015 | 9 | 27 | Japan | 7 | 0.106 | 0.024 | 8.29 | 1.4 | 0.93 | 0.06 | 20.3 | 1.9 | 237 | 285 | 303 | 21 | 43.8 | 5.6 | 2.34 | 0.07 | 2.8 | 17.1 | 6.1
9.433333333 | 2017 | 9 | 13 | Japan | 6 | 0.101 | 0.059 | 8.76 | 1.38 | 1.46 | 0.37 | 14.2 | 4.8 |  |  |  |  | 59.8 | 6 | 0.38 | 0.02
9.433333333 | 2015 | 9 | 13 | Japan | 8 | 0.101 | 0.033 | 10.5 | 0.7 | 1.18 | 0.17 | 22.3 | 3.3 | 207 | 264 | 292 | 27 | 32.9 | 4 | 2.72 | 0.12 | 5 | 28.5 | 10.3
9.933333333 | 2015 | 9 | 28 | Japan | 9 | 0.097 | 0.051 | 6.42 | 1.1 | 0.75 | 0.25 | 20.9 | 4.4 | 224 | 274 | 291 | 27 | 38.7 | 6.9 | 1.64 | 0.18 | 6.8
9.9 | 2015 | 9 | 27 | Japan | 13 | 0.09 | 0.033 | 14.1 | 2.8 | 0.81 | 0.16 | 17.8 | 4.2 |  |  |  | 33 | 55.6 | 9.6 | 0.83 | 0.05
9.933333333 | 2016 | 9 | 28 | Japan |  | 0.081 | 0.028 | 4.54 | 1.49 | 0.8 | 0.15 | 19.2 | 5.8 |  |  |  |  | 32 | 2.8 | 0.62 | 0.03
9.4 | 2017 | 9 | 12 | Japan | 4 | 0.077 | 0.035 | 8.62 | 2.31 | 1.51 | 0.43 | 12.3 | 2.3 |  |  |  |  | 62.3 | 7.3 | 0.38 | 0.02
9.466666667 | 2015 | 9 | 14 | Japan | 9 | 0.072 | 0.001 | 7.05 | 1.08 | 1.15 | 0.14 | 15 | 2.1 |  |  |  |  | 42.4 | 13.3 | 1.33 | 0.07
9.9 | 2015 | 9 | 27 | Japan | 7 | 0.072 | 0.027 | 5.02 | 2 | 0.58 | 0.11 | 22.4 | 3.2 | 214 | 268 | 291 | 18 | 29.3 | 1.8 | 2.76 | 0.09 | 8.9 | 26.8 | 9.1
9.433333333 | 2015 | 9 | 13 | Japan | 9 | 0.067 | 0.02 | 7.58 | 1.9 | 0.66 | 0.16 | 17.3 | 5.1 |  |  |  | 22 | 35.6 | 3.5 | 1.16 | 0.65
9.466666667 | 2015 | 9 | 14 | Japan | 12 | 0.066 | 0.016 | 5.76 | 1.4 | 0.59 | 0.17 | 20.7 | 6.1 | 205 | 271 | 298 | 28 | 31.2 | 5.4 | 1.9 | 0.11 | 7.9
9.466666667 | 2015 | 9 | 14 | Japan | 5 | 0.064 | 0.017 | 10.2 | 1.5 | 0.88 | 0.14 | 13.4 | 1 |  |  |  | 17 | 57.4 | 18.7 | 0.89 | 0.11
9.5 | 2015 | 9 | 15 | Japan | 19 | 0.062 | 0.018 | 9.26 | 3.5 | 0.63 | 0.1 | 13.9 | 1.9 | 221 | 275 | 296 | 20 | 28.5 | 3.4 | 2.86 | 0.14 | 6.4 | 19.6 | 5.5
9.433333333 | 2015 | 9 | 13 | Japan | 11 | 0.061 | 0.017 | 10.1 | 2.3 | 1.03 | 0.44 | 12.2 | 2.1 | 194 | 252 | 285 |  | 35.3 | 14.2 | 1.3 | 0.2 | 7.2 | 29.9
9.433333333 | 2015 | 9 | 13 | Japan | 24 | 0.06 | 0.031 | 10.1 | 1.7 | 0.93 | 0.19 | 11.9 | 3.3 | 231 | 284 | 304 | 22 | 53.2 | 6.2 | 4.19 | 0.08 | 8.7 | 52.7 | 3
9.2 | 2016 | 9 | 6 | Japan | 11 | 0.037 | 0.016 | 2.85 | 1.19 | 0.44 | 0.1 | 17.4 | 3.2 | 198 | 247 | 286 | 19 | 68.7 | 10.3 | 0.74 | 0.04 | 2.6
9.233333333 | 2016 | 9 | 7 | Japan | 10 | 0.035 | 0.016 | 2.83 | 2.15 | 0.33 | 0.03 | 25 | 13.7 |  |  |  | 23 | 41.3 | 5.3 | 1.08 | 0.06
9.933333333 | 2016 | 9 | 28 | Japan | 10 | 0.03 | 0.014 | 1.68 | 0.2 | 0.33 | 0.06 | 16.7 | 4.6 |  |  |  |  | 42.5 | 4.1 | 1.18 | 0.05
9.1 | 2016 | 9 | 3 | Japan | [18 empty] | 1.6 | 1.2
9.8 | 2016 | 9 | 24 | Japan | [18 empty] | 11.2 | 5
9.9 | 2016 | 9 | 27 | Japan | [18 empty] | 15.5 | 4.5
9.366666667 | 2016 | 9 | 11 | Japan | [18 empty] | 0.4 | 0.9
9.833333333 | 2016 | 9 | 25 | Japan | [18 empty] | 10.3 | 3.4
9.933333333 | 2016 | 9 | 28 | Japan | [18 empty] | 42.9 | 8
9.733333333 | 2016 | 9 | 22 | Japan | [18 empty] | 2.2 | 3.6
9.233333333 | 2015 | 9 | 7 | Malaysia |  | 0.221 | 0.114 | 12.2 | 1.8 | 1.14 | 0.22 | 30.2 | 9.6 | 241 | 291 | 309 | 22 | 49.1 | 2 | 3.25 | 0.06 | 5.1
9.233333333 | 2015 | 9 | 7 | Malaysia |  | 0.117 | 0.059 | 12.1 | 3.9 | 1.27 | 0.47 | 15.4 | 4.3 | 214 | 271 | 296 | 20 | 50.8 | 15 | 2.14 | 0.36 | 4.9 | 40.7 | 1.7
9.266666667 | 2015 | 9 | 8 | Malaysia |  | 0.109 | 0.025 | 12.3 | 3.3 | 1.12 | 0.11 | 17.6 | 4.7 | 219 | 287 | 309 | 23 | 49.5 | 22.8 | 1.57 | 0.32 | 2.9 | 23.9 | 7.5
9.266666667 | 2015 | 9 | 8 | Malaysia |  | 0.108 | 0.035 | 13.2 | 1.4 | 1.12 | 0.14 | 15.4 | 3.1 | 225 | 287 | 306 | 23 | 43.1 | 9 | 4.96 | 0.67 | 7.1 | 25.5 | 5.7
9.266666667 | 2015 | 9 | 8 | Malaysia |  | 0.1 | 0.063 | 10.9 | 1.3 | 0.66 | 0.15 | 21.8 | 9.7 | 243 | 290 | 311 | 17 | 40.2 | 6.4 | 2.18 | 0.15 | 7.1 | 12.3 | 3.4
9.233333333 | 2015 | 9 | 7 | Malaysia |  | 0.09 | 0.055 | 8 | 3.8 | 0.94 | 0.44 | 18.3 | 5.8 | 228 | 279 | 309 | 18 | 38 | 15.5 | 3.33 | 0.63 | 9 | 50.4 | 7.9
9.233333333 | 2015 | 9 | 7 | Malaysia |  | 0.086 | 0.025 | 7.64 | 2.6 | 0.94 | 0.1 | 18.2 | 2.6 |  |  |  | 24 | 53.2 | 19.8 | 1 | 0.12
9.266666667 | 2015 | 9 | 8 | Malaysia |  | 0.082 | 0.025 | 9.51 | 2.11 | 1.02 | 0.15 | 16.3 | 3.2 | 222 | 275 | 296 | 30 | 37.1 | 1.5 | 4.26 | 0.07 | 8.1 | 60.4 | 3.1
10.23333333 | 2019 | 10 | 7 | Italy | 15 | 0.164 | 0.051 | 22.8 | 3.06 | 1.65 | 0.18 | 16.5 | 4 |  |  |  |  | 43 | 4.6 | 0.47 | 0.02
10.23333333 | 2019 | 10 | 7 | Italy | 17 | 0.157 | 0.007 | 10.8 | 1.49 | 1.22 | 0.07 | 22.6 | 1.8 |  |  |  | 34 | 41.5 | 5.8 | 0.45 | 0.03
10.23333333 | 2019 | 10 | 7 | Italy | 17 | 0.14 | 0.04 | 14.7 | 1.44 | 1.21 | 0.14 | 18.4 | 4.4 |  |  |  | 47 | 47.1 | 3 | 1.49 | 0.02 |  | 27.4 | 6.7
10.23333333 | 2019 | 10 | 7 | Italy |  | 0.084 | 0.021 | 7.62 | 0.62 | 0.92 | 0.06 | 18.3 | 5.7 |  |  |  |  | 54.7 | 8.1 | 0.43 | 0.03
10.3 | 2014 | 10 | 9 | Japan |  | 0.425 | 0.222 | 17.5 | 8.4 | 2.62 | 0.36 | 31 | 15.5 | 213 | 279 | 300 | 17 | 84 | 39.4 | 1.39 | 0.3 | 6.9
10.66666667 | 2015 | 10 | 20 | Japan | 6 | 0.292 | 0.02 | 19.1 | 5.6 | 2.4 | 0.05 | 20.9 | 1.1 | 247 | 292 | 314 | 27 | 58.8 | 6.4 | 3.6 | 0.13 | 7.8 | 41.9 | 10.1
10.3 | 2014 | 10 | 9 | Japan |  | 0.231 | 0.108 | 10.2 | 6.7 | 1.35 | 0.56 | 28.7 | 4.6 |  |  |  |  | 34.7 | 13.4 | 1.02 | 0.14
10.16666667 | 2014 | 10 | 5 | Japan |  | 0.207 | 0.088 | 10.6 | 1.3 | 1.5 | 0.53 | 25.5 | 3.2 |  |  |  |  | 69 | 13.2 | 0.87 | 0.07
10.7 | 2015 | 10 | 21 | Japan | 19 | 0.198 | 0.043 | 16.6 | 5.3 | 1.18 | 0.27 | 25 | 4 | 259 | 291 | 307 | 15 | 28.4 | 3.9 | 2.07 | 0.16 | 3.6 | 10.6 | 1.2
10.63333333 | 2014 | 10 | 19 | Japan |  | 0.193 | 0.063 | 15.3 | 5.4 | 1.43 | 0.5 | 21.4 | 5.5 |  |  |  |  | 53.8 | 8.5 | 0.94 | 0.05
10.4 | 2016 | 10 | 12 | Japan | 5 | 0.187 | 0.018 | 9.75 | 0.52 | 1.05 | 0.13 | 26.8 | 0.5 | 223 | 283 | 303 | 19 | 47.8 | 2.7 | 2.75 | 0.1 | 1.5
10.63333333 | 2014 | 10 | 19 | Japan |  | 0.182 | 0.058 | 8.37 | 2.8 | 1.16 | 0.34 | 28 | 5.5 | 232 | 309 | 354 |  | 38.2 | 11.4 | 1.16 | 0.09 | 3.1
10.16666667 | 2017 | 10 | 5 | Japan |  | 0.169 | 0.039 | 11.8 | 0.82 | 1.51 | 0.1 | 19.2 | 3.2 | 236 | 284 | 301 |  | 50.7 | 2.6 | 3.03 | 0.07 | 7.4
10.36666667 | 2016 | 10 | 11 | Japan | 6 | 0.165 | 0.042 | 10.3 | 1.03 | 1.39 | 0.17 | 20.3 | 3.4 |  |  |  |  | 58.7 | 8.9 | 0.85 | 0.08
10.7 | 2015 | 10 | 21 | Japan | 7 | 0.163 | 0.034 | 16.4 | 3.46 | 1.09 | 0.2 | 22.4 | 5.6 | 224 | 276 | 296 | 22 | 25.4 | 2.1 | 1.03 | 0.04 | 7.2 | 46.8 | 4.7
10.3 | 2014 | 10 | 9 | Japan |  | 0.161 | 0.078 | 11.6 | 3.8 | 1.2 | 0.49 | 24.5 | 3.6 |  |  |  |  | 51.5 | 12.7 | 1.2 | 0.08
10.16666667 | 2014 | 10 | 5 | Japan |  | 0.158 | 0.058 | 7.19 | 3.4 | 0.87 | 0.15 | 32 | 8.3 | 252 | 300 | 320 | 16 | 30.5 | 7.9 | 1.97 | 0.24 | 3.5
10.63333333 | 2014 | 10 | 19 | Japan |  | 0.158 | 0.074 | 8.9 | 3.5 | 1.38 | 0.33 | 21 | 5.5 |  |  |  |  | 61.3 | 15.2 | 0.61 | 0.08
10.16666667 | 2014 | 10 | 5 | Japan |  | 0.157 | 0.052 | 7.54 | 2.7 | 1.04 | 0.28 | 27.2 | 4.9 | 204 | 256 | 288 |  | 32.9 | 8.5 | 1.75 | 0.29 | 1.2
10.3 | 2014 | 10 | 9 | Japan |  | 0.149 | 0.045 | 4.4 | 0.8 | 1.15 | 0.46 | 30.7 | 2.6 | 205 | 255 | 283 | 11 | 28.2 | 13.3 | 2.47 | 0.17 | 9.9
10.56666667 | 2014 | 10 | 17 | Japan |  | 0.143 | 0.054 | 6.34 | 3.3 | 1.04 | 0.09 | 26.8 | 4.2 |  |  |  | 22 | 53.3 | 14 | 0.74 | 0.06
10.56666667 | 2014 | 10 | 17 | Japan |  | 0.139 | 0.037 | 8.23 | 1.5 | 1.13 | 0.11 | 19.8 | 3 |  |  |  |  | 47.3 | 5.5 | 1.19 | 0.08
10.7 | 2015 | 10 | 21 | Japan | 6 | 0.138 | 0.025 | 8.62 | 1.2 | 1.08 | 0.06 | 28 | 4.3 | 198 | 251 | 282 | 26 | 41.6 | 8.8 | 1.08 | 0.05 | 9.9
10.3 | 2014 | 10 | 9 | Japan |  | 0.138 | 0.067 | 7.36 | 2.2 | 0.99 | 0.29 | 24.4 | 4.4 |  |  |  |  | 45.8 | 7.2 | 1.08 | 0.09
10.3 | 2014 | 10 | 9 | Japan |  | 0.134 | 0.06 | 5.21 | 2.1 | 0.87 | 0.25 | 27.4 | 11.2 |  |  |  |  | 41.5 | 6.8 | 1.23 | 0.06
10.56666667 | 2014 | 10 | 17 | Japan |  | 0.133 | 0.031 | 6.89 | 1.4 | 1.09 | 0.25 | 25 | 2.1 |  |  |  |  | 42.2 | 8 | 0.94 | 0.06
10.63333333 | 2014 | 10 | 19 | Japan |  | 0.132 | 0.033 | 8.41 | 1.4 | 0.77 | 0.11 | 25.2 | 6 |  |  |  |  | 51.1 | 8.7 | 1.18 | 0.09
10.56666667 | 2014 | 10 | 17 | Japan |  | 0.131 | 0.073 | 11.7 | 7.2 | 1.13 | 0.62 | 57.1 | 23.8 |  |  |  |  | 53.7 | 14 | 0.73 | 0.06
10.3 | 2014 | 10 | 9 | Japan |  | 0.129 | 0.032 | 6.64 | 2.3 | 0.87 | 0.23 | 26.8 | 2.9 | 189 | 224 | 261 |  | 33.6 | 5.5 | 1.74 | 0.09 | 7.1
10.3 | 2014 | 10 | 9 | Japan |  | 0.121 | 0.036 | 4.2 | 0.7 | 0.99 | 0.47 | 53.2 | 3.7 | 227 | 286 | 306 | 23 | 38.1 | 11.3 | 2.54 | 0.25 | 7.7
10.46666667 | 2015 | 10 | 14 | Japan |  | 0.12 | 0.031 | 7.57 | 1.5 | 0.75 | 0.06 | 27.2 | 7.2 | 209 | 267 | 293 | 19 | 36.1 | 6.5 | 1.84 | 0.17 | 7.8 | 47.4 | 7
10.56666667 | 2014 | 10 | 17 | Japan |  | 0.114 | 0.051 | 8.82 | 1.2 | 0.89 | 0.14 | 21 | 5.4 |  |  |  |  | 47.4 | 7.6 | 0.88 | 0.04
10.43333333 | 2017 | 10 | 13 | Japan | 11 | 0.114 | 0.019 | 33.5 | 5.5 | 2.64 | 0.14 | 8.9 | 1.3 | 205 | 268 | 297 | 6 | 58.4 | 7.2 | 0.43 | 0.03 | 9.1 | 11.5 | 4
10.36666667 | 2017 | 10 | 11 | Japan | 3 | 0.112 | 0.049 | 13.1 | 2.8 | 2.13 | 0.6 | 11.2 | 1.7 |  |  |  |  | 65.7 | 10.6 | 0.37 | 0.02
10.7 | 2015 | 10 | 21 | Japan | 7 | 0.106 | 0.025 | 13 | 0.6 | 0.79 | 0.15 | 20.3 | 4.8 | 204 | 252 | 286 | 31 | 55 | 7.6 | 1.07 | 0.05 | 8.3 | 21 | 10.6
10.36666667 | 2016 | 10 | 11 | Japan | 2 | 0.094 | 0.039 | 10.7 | 1.3 | 1.14 | 0.02 | 11.3 | 0.5 |  |  |  |  | 21.7 | 3.3 | 0.63 | 0.04
10.33333333 | 2016 | 10 | 10 | Japan | 3 | 0.09 | 0.007 | 4.64 | 2.43 | 1 | 0.04 | 20.2 | 1.9 |  |  |  |  | 33.5 | 4.2 | 0.59 | 0.02
10.3 | 2014 | 10 | 9 | Japan |  | 0.086 | 0.013 | 5.48 | 1.2 | 0.65 | 0.14 | 22.5 | 5 | 216 | 278 | 301 | 31 | 41.7 | 13.1 | 1.91 | 0.21 | 4.1
10.36666667 | 2016 | 10 | 11 | Japan |  | 0.084 | 0.025 | 6.41 | 1.35 | 1.04 | 0.15 | 17.9 | 3.8 | 220 | 281 | 303 | 20 | 35.8 | 3.5 | 2.44 | 0.13 | 2.6 | 33.3 | 2
10.7 | 2015 | 10 | 21 | Japan | 12 | 0.079 | 0.013 | 6.36 | 2 | 0.67 | 0.01 | 21.3 | 5.8 |  |  |  |  | 35.4 | 14.9 | 0.87 | 0.08
10.46666667 | 2015 | 10 | 14 | Japan | 7 | 0.076 | 0.073 | 6.68 | 1.2 | 0.76 | 0.25 | 16 | 3.7 | 197 | 263 | 298 | 18 | 36.8 | 5.8 | 1.19 | 0.06 | 5.1
10.63333333 | 2014 | 10 | 19 | Japan |  | 0.076 | 0.032 | 6.03 | 0.85 | 0.64 | 0.1 | 20.3 | 7.1 |  |  |  |  | 33.6 | 13.5 | 1.16 | 0.09
10.63333333 | 2014 | 10 | 19 | Japan |  | 0.076 | 0.034 | 5.14 | 1.3 | 0.54 | 0.1 | 20.2 | 5 |  |  |  |  | 42.8 | 8.2 | 1.67 | 0.04
10.46666667 | 2015 | 10 | 14 | Japan | 6 | 0.064 | 0.01 | 10 | 1.5 | 0.86 | 0.16 | 16.2 | 1.5 | 199 | 257 | 289 | 26 | 52.9 | 11.2 | 0.92 | 0.03 | 4.7
10.33333333 | 2016 | 10 | 10 | Japan | 4 | 0.062 | 0.03 | 9.06 | 5.06 | 0.84 | 0.19 | 13 | 5.3 | 213 | 273 | 299 |  | 66.7 | 12.2 | 0.67 | 0.05 | 3.3
10.36666667 | 2016 | 10 | 11 | Japan | 4 | 0.051 | 0.013 | 2.98 | 0.04 | 0.49 | 0.05 | 22.2 | 2.6 | 282 | 300 | 314 |  | 39.5 | 2.8 | 1.13 | 0.03 | 6.9
10.4 | 2016 | 10 | 12 | Japan | 15 | 0.04 | 0.017 | 5.63 | 1.45 | 0.6 | 0.06 | 11.9 | 3.4 |  |  |  |  | 48.4 | 9.2 | 1.28 | 0.15
10.36666667 | 2016 | 10 | 11 | Japan | 5 | 0.031 | 0.02 | 8.74 | 3.19 | 0.72 | 0.29 | 7.7 | 1.9 |  |  |  |  | 47.7 | 7.7 | 0.69 | 0.03
10.4 | 2016 | 10 | 12 | Japan | 6 | 0.029 | 0.012 | 7.85 | 1.29 | 0.72 | 0.17 | 6.7 | 1.9 |  |  |  |  | 58.2 | 11.6 | 0.67 | 0.04
10.4 | 2016 | 10 | 12 | Japan | 5 | 0.025 | 0.008 | 4.25 | 2.39 | 0.55 | 0.1 | 9.6 | 1.9 |  |  |  |  | 61.3 | 9 | 0.77 | 0.05
10.56666667 | 2014 | 10 | 17 | Japan | [13 empty] | 44.2 | 8.9 | 1.08 | 0.08
10.56666667 | 2014 | 10 | 17 | Japan | [13 empty] | 36 | 7.2 | 0.93 | 0.06
10.16666667 | 2014 | 10 | 5 | Japan | [12 empty] | 12
10.63333333 | 2014 | 10 | 19 | Japan | [13 empty] | 89.3 | 24.2 | 0.45 | 0.06
10.3 | 2014 | 10 | 9 | Japan | [12 empty] | 12
10.56666667 | 2014 | 10 | 17 | Japan | [13 empty] | 51.3 | 14.6 | 0.66 | 0.09
10.56666667 | 2014 | 10 | 17 | Japan | [13 empty] | 52.1 | 10.7 | 0.69 | 0.05
10.63333333 | 2014 | 10 | 19 | Japan | [13 empty] | 39.6 | 7.7 | 0.92 | 0.04
10.83333333 | 2016 | 10 | 25 | Japan | [18 empty] | 47.3 | 3.9
10.2 | 2016 | 10 | 6 | Japan | [18 empty] | 53.2 | 5.4
10.63333333 | 2014 | 10 | 19 | Japan | [13 empty] | 56.2 | 11.5 | 0.89 | 0.06
10.2 | 2016 | 10 | 6 | Japan | [18 empty] | 21.8 | 12
10.3 | 2014 | 10 | 9 | Japan | [12 empty] | 15
10.2 | 2016 | 10 | 6 | Japan | [18 empty] | 10.6 | 2.5
10.2 | 2016 | 10 | 6 | Japan | [18 empty] | 4.1 | 2
10.56666667 | 2016 | 10 | 17 | Japan | [18 empty] | 8.6 | 4.3
10.3 | 2014 | 10 | 9 | Japan | [9 empty] | 239 | 286 | 301 | [5 empty] | 2.3
10.63333333 | 2014 | 10 | 19 | Japan | [13 empty] | 37.6 | 11.9 | 0.82 | 0.1
10.73333333 | 2016 | 10 | 22 | Japan | [18 empty] | 35.5 | 5.7
10.13333333 | 2016 | 10 | 4 | Japan | [18 empty] | 33.5 | 9.4
11.06666667 | 2016 | 11 | 2 | China |  | 0.246 | 0.024 | 15.7 | 3.08 | 2.22 | 0.15 | 21.5 | 1.3 |  |  |  | 15 | 42.6 | 4.9 | 2.26 | 0.06 |  | 46 | 1.2
11.06666667 | 2016 | 11 | 2 | China |  | 0.092 | 0.024 | 9.05 | 2.08 | 1.12 | 0.14 | 16.9 | 2.7 | 239 | 285 | 304 | 15 | 52.6 | 10.9 | 2.68 | 0.03 | 5.1
11.06666667 | 2016 | 11 | 2 | China | [9 empty] | 212 | 275 | 297 | 16 | 40 | 18.6 | 2.08 | 0.37 | 9.9
11.66666667 | 2015 | 11 | 20 | Japan | 18 | 0.179 | 0.035 | 11.7 | 1.9 | 1.48 | 0.28 | 22.7 | 0.9 | 246 | 288 | 306 | 20 | 38.3 | 9.1 | 4.55 | 0.07 | 7.3 | 48.4 | 10.1
11.63333333 | 2015 | 11 | 19 | Japan | 7 | 0.174 | 0.06 | 16.4 | 3.5 | 1.87 | 0.19 | 18.7 | 6 |  |  |  |  | 66.8 | 9.1 | 0.33 | 0.02
11.63333333 | 2015 | 11 | 19 | Japan | 7 | 0.165 | 0.035 | 9.5 | 2.4 | 1.31 | 0.26 | 25.1 | 5.9 |  |  |  | 19 | 31.6 | 10.3 | 1.63 | 0.27 |  | 27.3 | 4.6
11.23333333 | 2016 | 11 | 7 | Japan | 4 | 0.14 | 0.051 | 2.44 | 0.63 | 1.23 | 0.17 | 30.9 | 7.4 | 189 | 207 | 261 | 19 | 72.7 | 9.1 | 0.65 | 0.04 | 3.9
11.66666667 | 2015 | 11 | 20 | Japan | 8 | 0.127 | 0.038 | 6.85 | 2.3 | 1.03 | 0.24 | 25.3 | 2.4 | 250 | 295 | 316 | 30 | 31.1 | 6.5 | 2.7 | 0.39 | 1.9 | 37.3 | 4.7
11.66666667 | 2015 | 11 | 20 | Japan | 12 | 0.114 | 0.04 | 13.7 | 1.5 | 1.35 | 0.15 | 16.5 | 4.5 |  |  |  | 21 | 36.3 | 12.8 | 0.81 | 0.07
11.63333333 | 2015 | 11 | 19 | Japan | 4 | 0.095 | 0.022 | 8.1 | 3.7 | 0.81 | 0.1 | 20.8 | 3.4 |  |  |  |  | 47.9 | 7.9 | 0.89 | 0.06
11.66666667 | 2015 | 11 | 20 | Japan | 6 | 0.093 | 0.026 | 7.1 | 0.47 | 0.99 | 0.05 | 20.5 | 4 |  |  |  | 18 | 41.4 | 2.3 | 1.61 | 0.04
11.23333333 | 2016 | 11 | 7 | Japan | 4 | 0.088 | 0.027 | 3.41 | 0.03 | 0.81 | 0.19 | 24.5 | 1.3 | 235 | 282 | 305 | 15 | 77.9 | 14.1 | 0.64 | 0.05 |  | 31.8 | 6.8
11.93333333 | 2016 | 11 | 28 | Japan | 5 | 0.085 | 0.01 | 4.42 | 1.17 | 0.76 | 0.06 | 18.5 | 4.9 |  |  |  | 16 | 47.8 | 14.9 | 0.64 | 0.02
11.66666667 | 2015 | 11 | 20 | Japan | 5 | 0.07 | 0.019 | 11.1 | 3.8 | 0.78 | 0.09 | 13.1 | 5 | 187 | 213 | 243 | 17 | 47.8 | 15.5 | 0.73 | 0.07 | 13
11.23333333 | 2016 | 11 | 7 | Japan | 6 | 0.07 | 0.038 | 10.6 | 2.81 | 0.9 | 0.1 | 10.8 | 3.6 |  |  |  |  | 36.7 | 3.8 | 0.57 | 0.03
11.23333333 | 2016 | 11 | 7 | Japan | 7 | 0.058 | 0.013 | 5.01 | 1.2 | 0.91 | 0.21 | 13.2 | 2.8 | 196 | 276 | 299 | 16 | 61.9 | 12.4 | 0.68 | 0.04
11.93333333 | 2016 | 11 | 28 | Japan | 7 | 0.043 | 0.014 | 2.09 | 0.61 | 0.53 | 0.06 | 18.4 | 3.7 | 198 | 245 | 277 | 16 | 25.7 | 3.7 | 0.89 | 0.03 | 10.6 |  | 3
11.23333333 | 2016 | 11 | 7 | Japan | 2 | 0.036 | 0.012 | 2.75 | 0.66 | 0.65 | 0.1 | 14.6 | 4 |  |  |  |  | 42.1 | 8 | 0.56 | 0.03
11.93333333 | 2016 | 11 | 28 | Japan | 7 | 0.028 | 0.009 | 2.11 | 0.81 | 0.46 | 0.06 | 14.7 | 3.2 | 193 | 261 | 293 | 15 | 68.8 | 8.3 | 0.7 | 0.04 | 11.5
11.93333333 | 2016 | 11 | 28 | Japan | 7 | 0.014 | 0.002 | 5.46 | 0.86 | 0.49 | 0.05 | 6.9 | 0.4 |  |  |  | 20 | 61.5 | 10.1 | 0.77 | 0.07
11.93333333 | 2016 | 11 | 28 | Japan | 9 | 0.014 | 0.004 | 2.85 | 0.55 | 0.31 | 0.06 | 9.8 | 1.5 |  |  |  | 22 | 39 | 8.5 | 1.45 | 0.15
11.66666667 | 2015 | 11 | 20 | Japan | 3 | [11 empty] | 19
11.26666667 | 2016 | 11 | 8 | Japan | 5 | [12 empty] | 34.6 | 2.1 | 2.53 | 0.03
11.93333333 | 2016 | 11 | 28 | Japan | 2 | [12 empty] | 57.3 | 22.9 | 0.59 | 0.03
11.66666667 | 2016 | 11 | 20 | Japan | [18 empty] | 6.6 | 4.7
12.26666667 | 2014 | 12 | 8 | Japan |  | 0.292 | 0.04 | 7 | 2.5 | 1.72 | 0.33 | 41.8 | 6.8 |  |  |  | 26 | 39.6 | 10.4 | 2.75 | 0.09
12.26666667 | 2014 | 12 | 8 | Japan |  | 0.245 | 0.094 | 6.5 | 1.4 | 1.74 | 0.8 | 32.7 | 7.4 |  |  |  |  | 37.2 | 17.1 | 1.89 | 0.18
12.3 | 2017 | 12 | 9 | Japan | 11 | 0.206 | 0.033 | 7.14 | 1.61 | 1.5 | 0.15 | 25.9 | 1.8 | 235 | 286 | 302 | 30 | 41.2 | 3.6 | 2.2 | 0.14 | 9 | 43.2 | 7.4
12.23333333 | 2017 | 12 | 7 | Japan | 13 | 0.204 | 0.101 | 10.1 | 1.58 | 1.91 | 0.26 | 21.9 | 8.5 | 209 | 265 | 288 | 36 | 50.1 | 6.9 | 0.46 | 0.03 | 7 | 24.2 | 5.3
12.26666667 | 2017 | 12 | 8 | Japan |  | 0.183 | 0.051 | 13.3 | 1.45 | 1.84 | 0.18 | 19 | 3.1 | 267 | 288 | 306 | 15 | 57 | 6.4 | 0.43 | 0.02 | 11.1
12.26666667 | 2014 | 12 | 8 | Japan |  | 0.128 | 0.032 | 6.17 | 0.79 | 0.92 | 0.15 | 25.7 | 3.7 |  |  |  |  | 41 | 7.8 | 1.72 | 0.13
12.26666667 | 2017 | 12 | 8 | Japan | 3 | 0.118 | 0.019 | 10.9 | 4.11 | 1.45 | 0.07 | 18.2 | 4.4 |  |  |  |  | 46.1 | 6.7 | 0.45 | 0.04
12.26666667 | 2014 | 12 | 8 | Japan |  | 0.09 | 0.013 | 3.15 | 0.7 | 0.52 | 0.08 | 36.1 | 7.5 |  |  |  |  | 18.7 | 2.8 | 4.63 | 0.48
12.26666667 | 2017 | 12 | 8 | Japan | 3 | 0.068 | 0.027 | 3.26 | 0.77 | 0.76 | 0.12 | 19.8 | 4.3 |  |  |  |  | 60.9 | 7.1 | 0.38 | 0.02
12.3 | 2017 | 12 | 9 | Japan | 8 | 0.066 | 0.036 | 12 | 3.15 | 1.05 | 0.2 | 10.7 | 3.1 | 215 | 273 | 297 | 36 | 62.7 | 9 | 0.28 | 0.01 | 4.5
12.13333333 | 2016 | 12 | 4 | Japan | [18 empty] | 1.8 | 1.6